## Sum_Vanta
|  | Total | 119 | ชิ้น
|  | MYM | 15 | ชิ้น | Concentration (%) *VANTA XRF result (Precious Mode) | [9 empty] | Remain Element |  |  |  |  | From VANTA |  |  | Remain element | Normalized by Origin
No. | Set No. | Source | Code | Position | Au | Ag | Ti | Cr | Fe | Cu | Pb | Pt | Ir | Sum | (Sum-Au-Ag-Cu) | Source | Code | Set No. | Code | Au | Ag | Cu | element | Au | Ag | Cu | %Error Au | Set No. | Source | Code | Code | Au
1 | 1 | MYM | 230 |  | 78.04 | 17.73 | 0.213 |  | 1.45 | 1.97 |  |  |  | 99.403 | 1.663 | MYM | 179-01 | 5 | MYM 179-01 | 94.05 | 3.52 | 0 | 2.43 | 96.39233 | 3.60767 | 0 | 2.490516 | 1 | MYM | 468-P5 | MYM 468-P5 | 94.18
2 | 1 | MYM | 447-01 |  | 62.98 | 13.68 |  |  | 0.281 | 23.06 |  |  |  | 100.001 | 0.281 | MYM | 230 | 1 | MYM 230 | 78.04 | 17.73 | 1.97 | 1.663 | 79.84449 | 18.13996 | 2.01555 | 2.312263 | 5 | MYM | 179-01 | MYM 179-01 | 94.05
3 | 1 | MYM | 447-04 |  | 64.82 | 14.69 |  |  |  | 20.49 |  |  |  | 100 | 0 | MYM | 309-03 | 5 | MYM 309-03 | 93.46 | 4.89 | 1.319 | 0.335 | 93.77038 | 4.90624 | 1.32338 | 0.3320993 | 5 | MYM | 309-03 | MYM 309-03 | 93.46
4 | 1 | MYM | 468-P1 | P1 | 92.65 | 7.35 | [7 empty] | 100 | -5.329071e-15 | MYM | 309-05 | 5 | MYM 309-05 | 78.91 | 19.85 | 0.745 | 0.493 | 79.30255 | 19.94875 | 0.74871 | 0.4974655 | 1 | MYM | 468-P2 | MYM 468-P2 | 93.14
| 1 | MYM | 468-P2 | P2 | 93.14 | 6.66 |  |  | 0.2 |  |  |  |  | 100 | 0.2 | MYM | 309-06 | 5 | MYM 309-06 | 92.53 | 5.46 | 1.761 | 0.248 | 92.76097 | 5.47363 | 1.7654 | 0.2496163 | 1 | MYM | 468-P6 | MYM 468-P6 | 93.06
| 1 | MYM | 468-P3 | P3 | 93.01 | 6.79 |  |  | 0.2 |  |  |  |  | 100 | 0.2 | MYM | 310 | 2 | MYM 310 | 75.17 | 24.83 | 0 | 0 | 75.17 | 24.83 | 0 | 0 | 1 | MYM | 468-P3 | MYM 468-P3 | 93.01
| 1 | MYM | 468-P4 | P4 | 92.97 | 6.76 |  |  | 0.27 |  |  |  |  | 100 | 0.27 | MYM | 326-01 | 2 | MYM 326-01 | 82.28 | 16.45 | 0.292 | 0.979 | 83.09265 | 16.61247 | 0.29488 | 0.9876641 | 1 | MYM | 468-P4 | MYM 468-P4 | 92.97
| 1 | MYM | 468-P5 | P5 | 94.18 | 5.82 | [7 empty] | 100 | -7.105427e-15 | MYM | 326-02 | 2 | MYM 326-02 | 88.01 | 7.72 | 0.307 | 3.97 | 91.64176 | 8.03857 | 0.31967 | 4.126531 | 1 | MYM | 468-P7 | MYM 468-P7 | 92.67
| 1 | MYM | 468-P6 | P6 | 93.06 | 6.54 |  |  | 0.4 |  |  |  |  | 100 | 0.4 | MYM | 352 | 5 | MYM 352 | 88.98 | 10.28 | 0.21 | 0.53 | 89.45411 | 10.33477 | 0.21112 | 0.5328276 | 1 | MYM | 468-P1 | MYM 468-P1 | 92.65
| 1 | MYM | 468-P7 | P7 | 92.67 | 6.45 | 0.54 |  | 0.54 |  |  |  |  | 100.2 | 1.08 | MYM | 447-01 | 1 | MYM 447-01 | 62.98 | 13.68 | 23.06 | 0.281 | 63.15684 | 13.71841 | 23.12475 | 0.2807876 | 5 | MYM | 309-06 | MYM 309-06 | 92.53
5 | 2 | MYM | 310 |  | 75.17 | 24.83 | [7 empty] | 100 | 0 | MYM | 447-04 | 1 | MYM 447-04 | 64.82 | 14.69 | 20.49 | 0 | 64.82 | 14.69 | 20.49 | 0 | 6 | MYM | xx1 | MYM xx1 | 91.51
6 | 2 | MYM | 326-01 |  | 82.28 | 16.45 | 0.68 |  | 0.299 | 0.292 |  |  |  | 100.001 | 0.979 | MYM | 468-P1 | 1 | MYM 468-P1 | 92.65 | 7.35 | 0 | 0 | 92.65 | 7.35 | 0 | 0 | 5 | MYM | 352 | MYM 352 | 88.98
| 2 | MYM | 326-02 |  | 88.01 | 7.72 | 0.66 |  | 3.31 | 0.307 |  |  |  | 100.007 | 3.97 | MYM | 468-P2 | 1 | MYM 468-P2 | 93.14 | 6.66 | 0 | 0.2 | 93.32665 | 6.67335 | 0 | 0.2003973 | 5 | MYM | 831 | MYM 831 | 88.63
7 | 5 | MYM | 179-01 |  | 94.05 | 3.52 |  |  | 2.43 |  |  |  |  | 100 | 2.43 | MYM | 468-P3 | 1 | MYM 468-P3 | 93.01 | 6.79 | 0 | 0.2 | 93.19639 | 6.80361 | 0 | 0.2003978 | 2 | MYM | 326-02 | MYM 326-02 | 88.01
8 | 5 | MYM | 309-03 |  | 93.46 | 4.89 |  |  | 0.335 | 1.319 |  |  |  | 100.004 | 0.335 | MYM | 468-P4 | 1 | MYM 468-P4 | 92.97 | 6.76 | 0 | 0.27 | 93.2217 | 6.7783 | 0 | 0.2707325 | 5 | MYM | 505-02 | MYM 505-02 | 84.34
9 | 5 | MYM | 309-05 |  | 78.91 | 19.85 |  |  | 0.493 | 0.745 |  |  |  | 99.998 | 0.493 | MYM | 468-P5 | 1 | MYM 468-P5 | 94.18 | 5.82 | 0 | 0 | 94.18 | 5.82 | 0 | 0 | 2 | MYM | 326-01 | MYM 326-01 | 82.28
10 | 5 | MYM | 309-06 |  | 92.53 | 5.46 |  |  | 0.248 | 1.761 |  |  |  | 99.999 | 0.248 | MYM | 468-P6 | 1 | MYM 468-P6 | 93.06 | 6.54 | 0 | 0.4 | 93.43373 | 6.56627 | 0 | 0.4016011 | 5 | MYM | 309-05 | MYM 309-05 | 78.91
11 | 5 | MYM | 352 |  | 88.98 | 10.28 |  |  | 0.53 | 0.21 |  |  |  | 100 | 0.53 | MYM | 468-P7 | 1 | MYM 468-P7 | 92.67 | 6.45 | 0 | 1.08 | 93.49274 | 6.50726 | 0 | 0.887817 | 1 | MYM | 230 | MYM 230 | 78.04
12 | 5 | MYM | 505-01 |  | 56.78 | 41.78 |  |  | 0.599 | 0.931 |  |  |  | 100.09 | 0.599 | MYM | 505-01 | 5 | MYM 505-01 | 56.78 | 41.78 | 0.931 | 0.599 | 57.07049 | 41.99375 | 0.93576 | 0.5116062 | 2 | MYM | 310 | MYM 310 | 75.17
13 | 5 | MYM | 505-02 |  | 84.34 | 14.19 |  |  |  | 1.469 |  |  |  | 99.999 | -7.771561e-15 | MYM | 505-02 | 5 | MYM 505-02 | 84.34 | 14.19 | 1.469 | 0 | 84.34084 | 14.19014 | 1.46901 | 0.0009959687 | 1 | MYM | 447-04 | MYM 447-04 | 64.82
14 | 5 | MYM | 831 |  | 88.63 | 10.75 |  |  | 0.368 | 0.249 |  |  |  | 99.997 | 0.368 | MYM | 831 | 5 | MYM 831 | 88.63 | 10.75 | 0.249 | 0.368 | 88.96004 | 10.79003 | 0.24993 | 0.3723796 | 1 | MYM | 447-01 | MYM 447-01 | 62.98
15 | 6 | MYM | xx1 |  | 91.51 | 8.12 |  |  | 0.376 |  |  |  |  | 100.006 | 0.376 | MYM | xx1 | 6 | MYM xx1 | 91.51 | 8.12 | 0 | 0.376 | 91.84984 | 8.15016 | 0 | 0.3713692 | 5 | MYM | 505-01 | MYM 505-01 | 56.78
|  | BKN | 11 | ชิ้น | Concentration (%) | [9 empty] | Remain Element |  |  |  |  | For Origin Plot |  |  | Remain element | Normalized by Origin
No. | Set No. | Source | Code | Note | Au | Ag | Ti | Cr | Fe | Cu | Pb | Pt | Ir | Sum | (Sum-Au-Ag-Cu) | Source | Code | Set No. | Code | Au | Ag | Cu | element | Au | Ag | Cu | %Error Au
1 | 1 | BKN | 23-P1 |  | 90.65 | 7.1 |  |  | 2.18 |  |  |  |  | 99.93 | 2.18 | BKN | 23-P1 | 1 | BKN 23-P1 | 90.65 | 7.1 | 0 | 2.18 | 92.73657 | 7.26343 | 0 | 2.301787 | 1 | BKN | 695 | BKN 695 | 99.772
| 1 | BKN | 23-P2 |  | 84.62 | 13.69 | 0.51 |  | 0.96 | 0.213 |  |  |  | 99.993 | 1.47 | BKN | 23-P2 | 1 | BKN 23-P2 | 84.62 | 13.69 | 0.213 | 1.47 | 85.88857 | 13.89523 | 0.21619 | 1.499137 | 6 | BKN | TK001 | BKN TK001 | 97.63
2 | 1 | BKN | 68 |  | 94.08 | 5.06 |  |  | 0.222 | 0.637 |  |  |  | 99.999 | 0.222 | BKN | 29 | 4 | BKN 29 | 75.36 | 24.18 | 0.241 | 0.222 | 75.5254 | 24.23307 | 0.24153 | 0.2194798 | 1 | BKN | 68 | BKN 68 | 94.08
3 | 1 | BKN | 695 |  | 99.772 |  |  |  | 0.228 |  |  |  |  | 100 | 0.228 | BKN | 29-02 | 4 | BKN 29-02 | 87.91 | 11.09 | 0.643 | 0.359 | 88.22496 | 11.12973 | 0.6453 | 0.3582755 | 2 | BKN | 309 | BKN 309 | 91.33
4 | 2 | BKN | 309 |  | 91.33 | 6.73 |  |  | 1.93 |  |  |  |  | 99.99 | 1.93 | BKN | 29-03-P1 | 4 | BKN 29-03-P1 | 91.04 | 8.18 | 0.623 | 0.158 | 91.18316 | 8.19286 | 0.62398 | 0.1572496 | 4 | BKN | 029-03-P1 | BKN 029-03-P1 | 91.04
5 | 2 | BKN | 411 |  | 69.61 | 29.03 |  |  | 0.99 | 0.376 |  |  |  | 100.006 | 0.99 | BKN | 29-03-P2 | 4 | BKN 29-03-P2 | 89.65 | 8.88 | 1.27 | 0.198 | 89.82966 | 8.8978 | 1.27255 | 0.2004016 | 1 | BKN | 23-P1 | BKN 23-P1 | 90.65
6 | 4 | BKN | 29 |  | 75.36 | 24.18 |  |  | 0.222 | 0.241 |  |  |  | 100.003 | 0.222 | BKN | 68 | 1 | BKN 68 | 94.08 | 5.06 | 0.637 | 0.222 | 94.29027 | 5.07131 | 0.63842 | 0.2235013 | 4 | BKN | 029-03-P2 | BKN 029-03-P2 | 89.65
7 | 4 | BKN | 029-02 |  | 87.91 | 11.09 |  |  | 0.359 | 0.643 |  |  |  | 100.002 | 0.359 | BKN | 309 | 2 | BKN 309 | 91.33 | 6.73 | 0 | 1.93 | 93.13685 | 6.86315 | 0 | 1.978375 | 4 | BKN | 029-02 | BKN 029-02 | 87.91
8 | 4 | BKN | 029-03-P1 | P1 | 91.04 | 8.18 |  |  | 0.158 | 0.623 |  |  |  | 100.001 | 0.158 | BKN | 411 | 2 | BKN 411 | 69.61 | 29.03 | 0.376 | 0.99 | 70.30177 | 29.31849 | 0.37974 | 0.9937796 | 1 | BKN | 23-P2 | BKN 23-P2 | 84.62
| 4 | BKN | 029-03-P2 | P2 | 89.65 | 8.88 |  |  | 0.198 | 1.27 |  |  |  | 99.998 | 0.198 | BKN | 695 | 1 | BKN 695 | 99.772 | 0 | 0 | 0.228 | 100 | 0 | 0 | 0.228521 | 6 | BKN | TP001 | BKN TP001 | 82.08
9 | 6 | BKN | TP001 |  | 82.08 | 17.92 | [7 empty] | 100 | 0 | BKN | TK001 | 6 | BKN TK001 | 97.63 | 1.77 | 0.236 | 0.369 | 97.98667 | 1.77647 | 0.23686 | 0.3653283 | 4 | BKN | 29 | BKN 29 | 75.36
10 | 6 | BKN | TP002 |  | 63.46 | 36.21 |  |  | 0.327 |  |  |  |  | 99.997 | 0.327 | BKN | TP001 | 6 | BKN TP001 | 82.08 | 17.92 | 0 | 0 | 82.08 | 17.92 | 0 | 0 | 2 | BKN | 411 | BKN 411 | 69.61
11 | 6 | BKN | TK001 |  | 97.63 | 1.77 |  |  | 0.369 | 0.236 |  |  |  | 100.005 | 0.369 | BKN | TP002 | 6 | BKN TP002 | 63.46 | 36.21 | 0 | 0.327 | 63.67011 | 36.32989 | 0 | 0.3310905 | 6 | BKN | TP002 | BKN TP002 | 63.46
|  | KLP | 26 | ชิ้น | Concentration (%) | [9 empty] | Remain Element |  |  |  |  | For Origin Plot |  |  | Remain element | Normalized by Origin
No. | Set No. | Source | Code |  | Au | Ag | Ti | Cr | Fe | Cu | Pb | Pt | Ir | Sum | (Sum-Au-Ag-Cu) | Source | Code | Set No. | Code | Au | Ag | Cu | element | Au | Ag | Cu | %Error Au
1 | 2 | KLP | 183-01 |  | 82.51 | 16.83 |  |  |  | 0.658 |  |  |  | 99.998 | 1.221245e-15 | KLP | 089-01 | 5 | KLP 089-01 | 68.94 | 30.61 | 0.443 | -2.164935e-15 | 68.94483 | 30.61214 | 0.44303 | 0.007006092 | 2 | KLP | 638-01 | KLP 638-01 | 91.73
2 | 2 | KLP | 617 | front | 38.51 | 59.43 |  |  | 0.541 | 1.445 | 0.069 |  |  | 99.995 | 0.61 | KLP | 089-02 | 5 | KLP 089-02 | 67.85 | 32.15 | 0 | 7.105427e-15 | 67.85 | 32.15 | 0 | 0 | 5 | KLP | 142-03 | KLP 142-03 | 88.36
3 | 2 | KLP | 628-P1 | front P1 | 50.7 | 48.73 |  |  |  | 0.566 |  |  |  | 99.996 | 9.65894e-15 | KLP | 089-03 | 5 | KLP 089-03 | 74.8 | 25.2 | 0 | 3.552714e-15 | 74.8 | 25.2 | 0 | 0 | 5 | KLP | 160-05 | KLP 160-05 | 86.12
| 2 | KLP | 628-P2 | front P2 | 49.18 | 49.6 |  |  | 0.513 | 0.703 |  |  |  | 99.996 | 0.513 | KLP | 089-04 | 5 | KLP 089-04 | 61.35 | 37.81 | 0.443 | 0.398 | 61.59453 | 37.9607 | 0.44477 | 0.3985819 | 5 | KLP | 666-03 | KLP 666-03 | 85.36
4 | 2 | KLP | 638-01 |  | 91.73 | 8.09 |  |  | 0.177 |  |  |  |  | 99.997 | 0.177 | KLP | 142-01 | 5 | KLP 142-01 | 62.78 | 36.94 | 0.282 | -3.497203e-15 | 62.77874 | 36.93926 | 0.28199 | -0.002007009 | 2 | KLP | 183-01 | KLP 183-01 | 82.51
5 | 5 | KLP | 089-01 |  | 68.94 | 30.61 |  |  |  | 0.443 |  |  |  | 99.993 | -2.164935e-15 | KLP | 142-03 | 5 | KLP 142-03 | 88.36 | 9.95 | 1.331 | 0.353 | 88.67836 | 9.98585 | 1.3358 | 0.3602988 | 5 | KLP | 160-15(1) | KLP 160-15(1) | 80.57
6 | 5 | KLP | 089-02 |  | 67.85 | 32.15 | [7 empty] | 100 | 7.105427e-15 | KLP | 160-04 | 5 | KLP 160-04 | 75.66 | 23.82 | 0.24 | 0.276 | 75.87244 | 23.88688 | 0.24067 | 0.2807824 | 5 | KLP | 527-01 | KLP 527-01 | 79.03
7 | 5 | KLP | 089-03 |  | 74.8 | 25.2 | [7 empty] | 100 | 3.552714e-15 | KLP | 160-05 | 5 | KLP 160-05 | 86.12 | 13.22 | 0 | 0.66 | 86.69217 | 13.30783 | 0 | 0.6643869 | 5 | KLP | 160-14 | KLP 160-14 | 77.51
8 | 5 | KLP | 089-04 |  | 61.35 | 37.81 |  |  | 0.398 | 0.443 |  |  |  | 100.001 | 0.398 | KLP | 160-09 | 5 | KLP 160-09 | 66.72 | 32.91 | 0.373 | 4.662937e-15 | 66.718 | 32.90901 | 0.37299 | -0.002997602 | 5 | KLP | 160-04 | KLP 160-04 | 75.66
9 | 5 | KLP | 142-01 |  | 62.78 | 36.94 |  |  |  | 0.282 |  |  |  | 100.002 | -3.497203e-15 | KLP | 160-13 | 5 | KLP 160-13 | 74.84 | 23.46 | 1.028 | 0.676 | 75.34633 | 23.61872 | 1.03495 | 0.67655 | 5 | KLP | 160-15(2) | KLP 160-15(2) | 74.85
10 | 5 | KLP | 142-03 |  | 88.36 | 9.95 |  |  | 0.353 | 1.331 |  |  |  | 99.994 | 0.353 | KLP | 160-14 | 5 | KLP 160-14 | 77.51 | 22.18 | 0 | 0.318 | 77.75103 | 22.24897 | 0 | 0.3109663 | 5 | KLP | 160-13 | KLP 160-13 | 74.84
11 | 5 | KLP | 160-04 |  | 75.66 | 23.82 |  |  | 0.276 | 0.24 |  |  |  | 99.996 | 0.276 | KLP | 160-15(1) | 5 | KLP 160-15(1) | 80.57 | 19.31 | 0 | 0.117 | 80.6668 | 19.3332 | 0 | 0.120144 | 5 | KLP | 089-03 | KLP 089-03 | 74.8
12 | 5 | KLP | 160-05 |  | 86.12 | 13.22 |  |  | 0.66 |  |  |  |  | 100 | 0.66 | KLP | 160-15(2) | 5 | KLP 160-15(2) | 74.85 | 23.89 | 1.01 | 0.25 | 75.03759 | 23.94987 | 1.01253 | 0.2506212 | 5 | KLP | 666-04 | KLP 666-04 | 73.5
13 | 5 | KLP | 160-09 |  | 66.72 | 32.91 |  |  |  | 0.373 |  |  |  | 100.003 | 4.662937e-15 | KLP | 183-01 | 2 | KLP 183-01 | 82.51 | 16.83 | 0.658 | 1.221245e-15 | 82.51165 | 16.83034 | 0.65801 | 0.001999758 | 5 | KLP | 666-01 | KLP 666-01 | 71.51
14 | 5 | KLP | 160-13 |  | 74.84 | 23.46 |  |  | 0.676 | 1.028 |  |  |  | 100.004 | 0.676 | KLP | 210-02 | 5 | KLP 210-02 | 64.2 | 35.51 | 0.297 | 4.163336e-15 | 64.19551 | 35.50751 | 0.29698 | -0.006993769 | 5 | KLP | 237-01 | KLP 237-01 | 70.37
15 | 5 | KLP | 160-14 |  | 77.51 | 22.18 |  |  | 0.318 |  |  |  |  | 100.008 | 0.318 | KLP | 237-01 | 5 | KLP 237-01 | 70.37 | 18.1 | 11.33 | 0.2 | 70.51102 | 18.13627 | 11.35271 | 0.2003979 | 5 | KLP | 089-01 | KLP 089-01 | 68.94
16 | 5 | KLP | 160-15(1) | วงกลม | 80.57 | 19.31 | [6 empty] | 0.117 | 99.997 | 0.117 | KLP | 527-01 | 5 | KLP 527-01 | 79.03 | 20.97 | 0 | 0 | 79.03 | 20.97 | 0 | 0 | 5 | KLP | 666-07 | KLP 666-07 | 68.61
17 | 5 | KLP | 160-15(2) | วงรี | 74.85 | 23.89 |  |  | 0.25 | 1.01 |  |  |  | 100 | 0.25 | KLP | 617 | 2 | KLP 617 | 38.51 | 59.43 | 1.445 | 0.61 | 38.7483 | 59.79776 | 1.45394 | 0.6188003 | 5 | KLP | 089-02 | KLP 089-02 | 67.85
18 | 5 | KLP | 210-02 |  | 64.2 | 35.51 |  |  |  | 0.297 |  |  |  | 100.007 | 4.163336e-15 | KLP | 628-P1 | 2 | KLP 628-P1 | 50.7 | 48.73 | 0.566 | 9.65894e-15 | 50.70203 | 48.73195 | 0.56602 | 0.004003945 | 5 | KLP | 160-09 | KLP 160-09 | 66.72
19 | 5 | KLP | 237-01 |  | 70.37 | 18.1 |  |  | 0.2 | 11.33 |  |  |  | 100 | 0.2 | KLP | 628-P2 | 2 | KLP 628-P2 | 49.18 | 49.6 | 0.703 | 0.513 | 49.43558 | 49.85776 | 0.70665 | 0.5196828 | 5 | KLP | 210-02 | KLP 210-02 | 64.2
20 | 5 | KLP | 527-01 |  | 79.03 | 20.97 | [7 empty] | 100 | 0 | KLP | 638-01 | 2 | KLP 638-01 | 91.73 | 8.09 | 0 | 0.177 | 91.89541 | 8.10459 | 0 | 0.1803227 | 5 | KLP | 142-01 | KLP 142-01 | 62.78
21 | 5 | KLP | 666-01 |  | 71.51 | 28.49 | [7 empty] | 100 | -3.552714e-15 | KLP | 666-01 | 5 | KLP 666-01 | 71.51 | 28.49 | 0 | -3.552714e-15 | 71.51 | 28.49 | 0 | 0 | 5 | KLP | 089-04 | KLP 089-04 | 61.35
22 | 5 | KLP | 666-02 |  | 57.96 | 40.96 |  |  | 0.221 | 0.863 |  |  |  | 100.004 | 0.221 | KLP | 666-02 | 5 | KLP 666-02 | 57.96 | 40.96 | 0.863 | 0.221 | 58.08605 | 41.04908 | 0.86488 | 0.2174776 | 5 | KLP | 666-02 | KLP 666-02 | 57.96
23 | 5 | KLP | 666-03 |  | 85.36 | 14.29 |  |  | 0.348 |  |  |  |  | 99.998 | 0.348 | KLP | 666-03 | 5 | KLP 666-03 | 85.36 | 14.29 | 0 | 0.348 | 85.65981 | 14.34019 | 0 | 0.3512301 | 2 | KLP | 628-P1 | KLP 628-P1 | 50.7
24 | 5 | KLP | 666-04 |  | 73.5 | 26.17 |  |  |  | 0.326 |  |  |  | 99.996 | -6.605827e-15 | KLP | 666-04 | 5 | KLP 666-04 | 73.5 | 26.17 | 0.326 | -6.605827e-15 | 73.50294 | 26.17105 | 0.32601 | 0.004 | 2 | KLP | 628-P2 | KLP 628-P2 | 49.18
25 | 5 | KLP | 666-07 |  | 68.61 | 30.43 |  |  | 0.56 | 0.399 |  |  |  | 99.999 | 0.56 | KLP | 666-07 | 5 | KLP 666-07 | 68.61 | 30.43 | 0.399 | 0.56 | 68.99707 | 30.60168 | 0.40125 | 0.5641597 | 2 | KLP | 617 | KLP 617 | 38.51
26 | 6 | KLP | xxx2565 | front | 89.21 | 8.64 |  |  | 0.384 | 1.761 |  |  |  | 99.995 | 0.384 | KLP | xxx2565(1) | 6 | KLP xxx2565(1) | 89.21 | 8.64 | 1.761 | 0.384
| 6 | KLP | xxx2565 | back | 89.21 | 8.83 |  |  | 0.407 | 1.548 |  |  |  | 99.995 | 0.407 | KLP | xxx2565(2) | 6 | KLP xxx2565(2) | 89.21 | 8.83 | 1.548 | 0.407
|  | PKT | 20 | ชิ้น | Concentration (%) | [9 empty] | Remain Element |  |  |  |  | For Origin Plot |  |  | Remain element | Normalized by Origin
No. | Set No. | Source | Code |  | Au | Ag | Ti | Cr | Fe | Cu | Pb | Pt | Ir | Sum | (Sum-Au-Ag-Cu) | Source | Code | Set No. | Code | Au | Ag | Cu | element | Au | Ag | Cu | %Error Au
1 | 2 | PKT | 011-01 |  | 95.65 | 3.78 |  |  |  | 0.572 |  |  |  | 100.002 | 4.107825e-15 | PKT | 011-01 | 2 | PKT 011-01 | 95.65 | 3.78 | 0.572 | 4.107825e-15 | 95.64809 | 3.77992 | 0.57199 | -0.001996864 | 5 | PKT | 050-01 | PKT 050-01 | 95.8
2 | 2 | PKT | 011-02 |  | 89.83 | 9.18 |  |  |  | 0.992 |  |  |  | 100.002 | -2.664535e-15 | PKT | 011-02 | 2 | PKT 011-02 | 89.83 | 9.18 | 0.992 | -2.664535e-15 | 89.8282 | 9.17982 | 0.99198 | -0.002003785 | 2 | PKT | 011-01 | PKT 011-01 | 95.65
3 | 2 | PKT | 011-11 |  | 55.66 | 43.79 |  |  |  | 0.549 |  |  |  | 99.999 | 0 | PKT | 011-11 | 2 | PKT 011-11 | 55.66 | 43.79 | 0.549 | 0 | 55.66056 | 43.79044 | 0.54901 | 0.001006109 | 5 | PKT | 148-02 | PKT 148-02 | 95.65
4 | 2 | PKT | 047-01 |  | 85.1 | 13.39 |  |  | 0.149 | 1.362 |  |  |  | 100.001 | 0.149 | PKT | 047-01 | 2 | PKT 047-01 | 85.1 | 13.39 | 1.362 | 0.149 | 85.22613 | 13.40985 | 1.36402 | 0.1482139 | 2 | PKT | 047-07 | PKT 047-07 | 95.11
5 | 2 | PKT | 047-07 |  | 95.11 | 3.85 |  |  | 0.378 | 0.668 |  |  |  | 100.006 | 0.378 | PKT | 047-07 | 2 | PKT 047-07 | 95.11 | 3.85 | 0.668 | 0.378 | 95.46513 | 3.86438 | 0.67049 | 0.3733887 | 5 | PKT | 050-16 | PKT 050-16 | 92.44
6 | 5 | PKT | 050-01 |  | 95.8 | 2.36 |  |  |  | 1.842 |  |  |  | 100.002 | -1.776357e-15 | PKT | 050-01 | 5 | PKT 050-01 | 95.8 | 2.36 | 1.842 | -1.776357e-15 | 95.79808 | 2.35995 | 1.84196 | -0.002004175 | 2 | PKT | 011-02 | PKT 011-02 | 89.83
7 | 5 | PKT | 050-02 |  | 82.91 | 16.15 |  |  | 0.94 |  |  |  |  | 100 | 0.94 | PKT | 050-02 | 5 | PKT 050-02 | 82.91 | 16.15 | 0 | 0.94 | 83.69675 | 16.30325 | 0 | 0.9489205 | 5 | PKT | 050-13 | PKT 050-13 | 86.9
8 | 5 | PKT | 050-03 |  | 86.06 | 12.96 |  |  | 0.223 | 0.758 |  |  |  | 100.001 | 0.223 | PKT | 050-03 | 5 | PKT 050-03 | 86.06 | 12.96 | 0.758 | 0.223 | 86.25148 | 12.98884 | 0.75969 | 0.2224959 | 5 | PKT | 050-03 | PKT 050-03 | 86.06
9 | 5 | PKT | 050-04 |  | 53.06 | 45.9 |  |  | 0.6 | 0.439 |  |  |  | 99.999 | 0.6 | PKT | 050-04 | 5 | PKT 050-04 | 53.06 | 45.9 | 0.439 | 0.6 | 53.38082 | 46.17753 | 0.44165 | 0.6046363 | 2 | PKT | 047-01 | PKT 047-01 | 85.1
10 | 5 | PKT | 050-05 |  | 80.76 | 18.22 |  |  | 0.46 | 0.559 |  |  |  | 99.999 | 0.46 | PKT | 050-05 | 5 | PKT 050-05 | 80.76 | 18.22 | 0.559 | 0.46 | 81.13403 | 18.30438 | 0.56159 | 0.4631377 | 5 | PKT | 147-02 | PKT 147-02 | 83.47
11 | 5 | PKT | 050-12 |  | 78.21 | 20.91 |  |  | 0.412 | 0.46 |  |  |  | 99.992 | 0.412 | PKT | 050-12 | 5 | PKT 050-12 | 78.21 | 20.91 | 0.46 | 0.412 | 78.53987 | 20.99819 | 0.46194 | 0.4217747 | 5 | PKT | 050-02 | PKT 050-02 | 82.91
12 | 5 | PKT | 050-13 |  | 86.9 | 10.43 |  |  |  | 2.666 |  |  |  | 99.996 | 3.996803e-15 | PKT | 050-13 | 5 | PKT 050-13 | 86.9 | 10.43 | 2.666 | 3.996803e-15 | 86.90348 | 10.43042 | 2.66611 | 0.004004603 | 5 | PKT | 148-03 | PKT 148-03 | 82.09
13 | 5 | PKT | 050-14 |  | 66.5 | 32.19 |  |  | 0.412 | 0.899 |  |  |  | 100.001 | 0.412 | PKT | 050-14 | 5 | PKT 050-14 | 66.5 | 32.19 | 0.899 | 0.412 | 66.77444 | 32.32285 | 0.90271 | 0.4126917 | 5 | PKT | 050-15 | PKT 050-15 | 81.81
14 | 5 | PKT | 050-15 |  | 81.81 | 17.79 |  |  | 0.4 |  |  |  |  | 100 | 0.4 | PKT | 050-15 | 5 | PKT 050-15 | 81.81 | 17.79 | 0 | 0.4 | 82.13855 | 17.86145 | 0 | 0.4016013 | 5 | PKT | 050-05 | PKT 050-05 | 80.76
15 | 5 | PKT | 050-16 |  | 92.44 | 7.39 |  |  | 0.178 |  |  |  |  | 100.008 | 0.178 | PKT | 050-16 | 5 | PKT 050-16 | 92.44 | 7.39 | 0 | 0.178 | 92.59742 | 7.40258 | 0 | 0.1702942 | 5 | PKT | 147-01 | PKT 147-01 | 79.19
16 | 5 | PKT | 147-01 |  | 79.19 | 19.95 |  |  | 0.43 | 0.428 |  |  |  | 99.998 | 0.43 | PKT | 147-01 | 5 | PKT 147-01 | 79.19 | 19.95 | 0.428 | 0.43 | 79.53359 | 20.03656 | 0.42986 | 0.4338805 | 5 | PKT | 050-12 | PKT 050-12 | 78.21
17 | 5 | PKT | 147-02 |  | 83.47 | 15.75 |  |  | 0.44 | 0.348 |  |  |  | 100.008 | 0.44 | PKT | 147-02 | 5 | PKT 147-02 | 83.47 | 15.75 | 0.348 | 0.44 | 83.83215 | 15.81834 | 0.34951 | 0.4338685 | 5 | PKT | 378-02 | PKT 378-02 | 75.99
18 | 5 | PKT | 148-02 |  | 95.65 | 3.44 |  | 0.22 | 0.41 | 0.288 |  |  |  | 100.008 | 0.63 | PKT | 148-02 | 5 | PKT 148-02 | 95.65 | 3.44 | 0.288 | 0.63 | 96.24867 | 3.46153 | 0.2898 | 0.6258965 | 5 | PKT | 050-14 | PKT 050-14 | 66.5
19 | 5 | PKT | 148-03 |  | 82.09 | 13.46 | 0.65 |  | 2.81 | 0.99 |  |  |  | 100 | 3.46 | PKT | 148-03 | 5 | PKT 148-03 | 82.09 | 13.46 | 0.99 | 3.46 | 85.03211 | 13.94241 | 1.02548 | 3.584005 | 2 | PKT | 011-11 | PKT 011-11 | 55.66
20 | 5 | PKT | 378-02 |  | 75.99 | 22.28 |  |  | 0.45 | 1.27 |  |  |  | 99.99 | 0.45 | PKT | 378-02 | 5 | PKT 378-02 | 75.99 | 22.28 | 1.27 | 0.45 | 76.34117 | 22.38296 | 1.27587 | 0.4621266 | 5 | PKT | 050-04 | PKT 050-04 | 53.06
|  | KSK | 47 | ชิ้น | Concentration (%) | [9 empty] | Remain Element |  |  |  |  | For Origin Plot |  |  | Remain element | Normalized by Origin
No. | Set No. | Source | Code |  | Au | Ag | Ti | Cr | Fe | Cu | Pb | Pt | Ir | Sum | (Sum-Au-Ag-Cu) | Source | Code | Set No. | Code | Au | Ag | Cu | element | Au | Ag | Cu | %Error Au
1 | 1 | KSK | 006-01-A |  | 90.01 | 8.12 |  |  | 0.213 | 1.66 |  |  |  | 100.003 | 0.213 | KSK | 006-01-A | 1 | KSK 006-01-A | 90.01 | 8.12 | 1.66 | 0.213 | 90.19942 | 8.13709 | 1.66349 | 0.2104433 | 4 | KSK | 051-11 | KSK 051-11 | 98.19
2 | 2 | KSK | 323-01 |  | 89.49 | 10.29 |  |  | 0.219 |  |  |  |  | 99.999 | 0.219 | KSK | 038-02 | 4 | KSK 038-02 | 83.37 | 15.89 | 0.495 | 0.238 | 83.57476 | 15.92903 | 0.49622 | 0.2456039 | 3 | KSK | 084-08 | KSK 084-08 | 97.91
3 | 2 | KSK | 512 |  | 83.36 | 13.08 |  |  | 0.465 | 3.1 |  |  |  | 100.005 | 0.465 | KSK | 051-01 | 4 | KSK 051-01 | 91.35 | 6.21 | 1.233 | 1.21 | 92.46607 | 6.28587 | 1.24806 | 1.221752 | 4 | KSK | 243-04 | KSK 243-04 | 96.19
4 | 2 | KSK | 515 |  | 90.49 | 8.96 |  |  | 0.557 |  |  |  |  | 100.007 | 0.557 | KSK | 051-02 | 4 | KSK 051-02 | 90.48 | 7.24 | 1.93 | 0.35 | 90.79779 | 7.26543 | 1.93678 | 0.3512268 | 4 | KSK | 084-09 | KSK 084-09 | 94.64
5 | 2 | KSK | 607-P1 | P1 | 88.34 | 10.57 |  |  | 0.278 | 0.209 |  | 0.59 |  | 99.987 | 0.868 | KSK | 051-06 | 4 | KSK 051-06 | 90.2 | 9.63 | 0 | 0.165 | 90.3536 | 9.6464 | 0 | 0.1702882 | 4 | KSK | 243-03 | KSK 243-03 | 93.93
| 2 | KSK | 607-P2 | P2 | 92.11 | 7.14 |  |  |  | 0.753 |  |  |  | 100.003 | 9.992007e-16 | KSK | 051-07 | 4 | KSK 051-07 | 88.3 | 10.65 | 1.055 | 1.221245e-14 | 88.29559 | 10.64947 | 1.05495 | -0.004994337 | 4 | KSK | 349-01 | KSK 349-01 | 93.83
6 | 3 | KSK | 056-06 |  | 90.57 | 7.93 |  |  | 0.48 | 1.02 |  |  |  | 100 | 0.48 | KSK | 051-11 | 4 | KSK 051-11 | 98.19 | 1.63 | 0 | 0.181 | 98.36706 | 1.63294 | 0 | 0.1803239 | 4 | KSK | 090-02 | KSK 090-02 | 92.38
7 | 3 | KSK | 056-07 |  | 80.96 | 17.38 |  |  | 1.17 | 0.488 |  |  |  | 99.998 | 1.17 | KSK | 056-06 | 3 | KSK 056-06 | 90.57 | 7.93 | 1.02 | 0.48 | 91.00683 | 7.96825 | 1.02492 | 0.482312 | 2 | KSK | 607-P2 | KSK 607-P2 | 92.11
8 | 3 | KSK | 068-12 |  | 89.24 | 7.22 | 0.5 |  | 3.04 |  |  |  |  | 100 | 3.54 | KSK | 056-07 | 3 | KSK 056-07 | 80.96 | 17.38 | 0.488 | 1.17 | 81.9201 | 17.58611 | 0.49379 | 1.185894 | 4 | KSK | 366-01 | KSK 366-01 | 91.94
9 | 3 | KSK | 084-08 |  | 97.91 | 1.76 |  |  | 0.326 |  |  |  |  | 99.996 | 0.326 | KSK | 068-12 | 3 | KSK 068-12 | 89.24 | 7.22 | 0 | 3.54 | 92.51503 | 7.48497 | 0 | 3.669913 | 3 | KSK | 607-01 | KSK 607-01 | 91.87
10 | 3 | KSK | 600-02 |  | 80.17 | 18.73 |  |  | 0.43 | 0.673 |  |  |  | 100.003 | 0.43 | KSK | 084-08 | 3 | KSK 084-08 | 97.91 | 1.76 | 0 | 0.326 | 98.23417 | 1.76583 | 0 | 0.3310898 | 4 | KSK | 279-02 | KSK 279-02 | 91.83
11 | 3 | KSK | 607-01 |  | 91.87 | 7.29 |  |  | 0.84 |  |  |  |  | 100 | 0.84 | KSK | 084-09 | 4 | KSK 084-09 | 94.64 | 5.36 | 0 | -8.881784e-16 | 94.64 | 5.36 | 0 | 0 | 4 | KSK | 274-08-P2 | KSK 274-08-P2 | 91.62
12 | 4 | KSK | 038-02 |  | 83.37 | 15.89 |  |  | 0.238 | 0.495 |  |  |  | 99.993 | 0.238 | KSK | 090-01 | 4 | KSK 090-01 | 90.15 | 8.1 | 0.278 | 1.47 | 91.49683 | 8.22101 | 0.28215 | 1.493988 | 4 | KSK | 466-01 | KSK 466-01 | 91.61
13 | 4 | KSK | 051-11 |  | 98.19 | 1.63 |  |  | 0.181 |  |  |  |  | 100.001 | 0.181 | KSK | 090-02 | 4 | KSK 090-02 | 92.38 | 5.84 | 1.43 | 0.35 | 92.70447 | 5.86051 | 1.43502 | 0.351234 | 4 | KSK | 274-08-P1 | KSK 274-08-P1 | 91.53
14 | 4 | KSK | 084-09 |  | 94.64 | 5.36 | [7 empty] | 100 | -8.881784e-16 | KSK | 092-01 | 4 | KSK 092-01 | 84.78 | 8.02 | 2.35 | 4.85 | 89.10142 | 8.4288 | 2.46978 | 5.097216 | 4 | KSK | 051-01 | KSK 051-01 | 91.35
15 | 4 | KSK | 092-06 |  | 84.21 | 14.79 |  |  | 0.457 | 0.539 |  |  |  | 99.996 | 0.457 | KSK | 092-02 | 4 | KSK 092-02 | 90.49 | 9.06 | 0 | 0.456 | 90.89905 | 9.10095 | 0 | 0.4520389 | 4 | KSK | 208-08 | KSK 208-08 | 90.86
16 | 4 | KSK | 208-08 |  | 90.86 | 8.83 |  |  | 0.315 |  |  |  |  | 100.005 | 0.315 | KSK | 092-03 | 4 | KSK 092-03 | 89.78 | 7.76 | 2.295 | 0.156 | 89.92838 | 7.77283 | 2.29879 | 0.1652707 | 4 | KSK | 283-01 | KSK 283-01 | 90.8
17 | 4 | KSK | 274-08-P1 | ซ้าย | 91.53 | 6.84 |  |  | 0.333 | 1.299 |  |  |  | 100.002 | 0.333 | KSK | 092-04 | 4 | KSK 092-04 | 86.49 | 13.27 | 0 | 0.238 | 86.69808 | 13.30192 | 0 | 0.2405827 | 3 | KSK | 056-06 | KSK 056-06 | 90.57
| 4 | KSK | 274-08-P2 | ขวา | 91.62 | 6.72 |  |  | 0.288 | 1.373 |  |  |  | 100.001 | 0.288 | KSK | 092-05 | 4 | KSK 092-05 | 81.01 | 18.63 | 0.363 | -3.996803e-15 | 81.00757 | 18.62944 | 0.36299 | -0.00299963 | 2 | KSK | 515 | KSK 515 | 90.49
18 | 4 | KSK | 274-09 |  | 89.28 | 8.62 |  |  | 0.48 | 1.62 |  |  |  | 100 | 0.48 | KSK | 092-06 | 4 | KSK 092-06 | 84.21 | 14.79 | 0.539 | 0.457 | 84.60001 | 14.8585 | 0.5415 | 0.4631398 | 4 | KSK | 092-02 | KSK 092-02 | 90.49
19 | 4 | KSK | 283-01 |  | 90.8 | 7.01 |  |  | 0.62 | 1.568 |  |  |  | 99.998 | 0.62 | KSK | 129-04 | 4 | KSK 129-04 | 89.45 | 8.17 | 1.954 | 0.426 | 89.83269 | 8.20495 | 1.96236 | 0.4278256 | 4 | KSK | 051-02 | KSK 051-02 | 90.48
20 | 4 | KSK | 441-03 |  | 89.05 | 10.49 |  |  | 0.236 | 0.221 |  |  |  | 99.997 | 0.236 | KSK | 208-08 | 4 | KSK 208-08 | 90.86 | 8.83 | 0 | 0.315 | 91.14254 | 8.85746 | 0 | 0.3109619 | 4 | KSK | 349-02 | KSK 349-02 | 90.44
21 | 4 | KSK | 051-01 |  | 91.35 | 6.21 |  | 0.36 | 0.85 | 1.233 |  |  |  | 100.003 | 1.21 | KSK | 226 | 4 | KSK 226 | 83.13 | 16.67 | 0 | 0.196 | 83.29659 | 16.70341 | 0 | 0.200397 | 4 | KSK | 051-06 | KSK 051-06 | 90.2
22 | 4 | KSK | 051-02 |  | 90.48 | 7.24 |  |  | 0.35 | 1.93 |  |  |  | 100 | 0.35 | KSK | 237-01 | 4 | KSK 237-01 | 88.04 | 10.89 | 0.897 | 0.165 | 88.19257 | 10.90887 | 0.89855 | 0.1732962 | 4 | KSK | 090-01 | KSK 090-01 | 90.15
23 | 4 | KSK | 051-06 |  | 90.2 | 9.63 |  |  | 0.165 |  |  |  |  | 99.995 | 0.165 | KSK | 243-03 | 4 | KSK 243-03 | 93.93 | 6.07 | 0 | -7.105427e-15 | 93.93 | 6.07 | 0 | 0 | 1 | KSK | 006-01-A | KSK 006-01-A | 90.01
24 | 4 | KSK | 051-07 |  | 88.3 | 10.65 |  |  |  | 1.055 |  |  |  | 100.005 | 1.221245e-14 | KSK | 243-04 | 4 | KSK 243-04 | 96.19 | 3.81 | 0 | 2.220446e-15 | 96.19 | 3.81 | 0 | 0 | 4 | KSK | 092-03 | KSK 092-03 | 89.78
25 | 4 | KSK | 090-01 |  | 90.15 | 8.1 |  | 0.42 | 1.05 | 0.278 |  |  |  | 99.998 | 1.47 | KSK | 274-08-P1 | 4 | KSK 274-08-P1 | 91.53 | 6.84 | 1.299 | 0.333 | 91.83397 | 6.86272 | 1.30331 | 0.3320988 | 4 | KSK | 349-03 | KSK 349-03 | 89.61
26 | 4 | KSK | 090-02 |  | 92.38 | 5.84 |  |  | 0.35 | 1.43 |  |  |  | 100 | 0.35 | KSK | 274-08-P2 | 4 | KSK 274-08-P2 | 91.62 | 6.72 | 1.373 | 0.288 | 91.88371 | 6.73934 | 1.37695 | 0.2878302 | 2 | KSK | 323-01 | KSK 323-01 | 89.49
27 | 4 | KSK | 092-01 |  | 84.78 | 8.02 |  |  | 4.85 | 2.35 |  |  |  | 100 | 4.85 | KSK | 274-09 | 4 | KSK 274-09 | 89.28 | 8.62 | 1.62 | 0.48 | 89.71061 | 8.66158 | 1.62781 | 0.4823141 | 4 | KSK | 129-04 | KSK 129-04 | 89.45
28 | 4 | KSK | 092-02 |  | 90.49 | 9.06 |  |  | 0.456 |  |  |  |  | 100.006 | 0.456 | KSK | 279-02 | 4 | KSK 279-02 | 91.83 | 7.14 | 0.785 | 0.244 | 92.05554 | 7.15754 | 0.78693 | 0.245606 | 4 | KSK | 274-09 | KSK 274-09 | 89.28
29 | 4 | KSK | 092-03 |  | 89.78 | 7.76 |  |  | 0.156 | 2.295 |  |  |  | 99.991 | 0.156 | KSK | 283-01 | 4 | KSK 283-01 | 90.8 | 7.01 | 1.568 | 0.62 | 91.36831 | 7.05388 | 1.57781 | 0.6258921 | 3 | KSK | 068-12 | KSK 068-12 | 89.24
30 | 4 | KSK | 092-04 |  | 86.49 | 13.27 |  |  | 0.238 |  |  |  |  | 99.998 | 0.238 | KSK | 323-01 | 2 | KSK 323-01 | 89.49 | 10.29 | 0 | 0.219 | 89.68731 | 10.31269 | 0 | 0.2204827 | 4 | KSK | 441-03 | KSK 441-03 | 89.05
31 | 4 | KSK | 092-05 |  | 81.01 | 18.63 |  |  |  | 0.363 |  |  |  | 100.003 | -3.996803e-15 | KSK | 349-01 | 4 | KSK 349-01 | 93.83 | 5.27 | 0.411 | 0.49 | 94.29108 | 5.2959 | 0.41302 | 0.4913993 | 4 | KSK | 358-02 | KSK 358-02 | 88.95
32 | 4 | KSK | 129-04 |  | 89.45 | 8.17 |  |  | 0.426 | 1.954 |  |  |  | 100 | 0.426 | KSK | 349-02 | 4 | KSK 349-02 | 90.44 | 7.28 | 1.84 | 0.43 | 90.83969 | 7.31217 | 1.84813 | 0.4419394 | 2 | KSK | 607-P1 | KSK 607-P1 | 88.34
33 | 4 | KSK | 226 |  | 83.13 | 16.67 |  |  | 0.196 |  |  |  |  | 99.996 | 0.196 | KSK | 349-03 | 4 | KSK 349-03 | 89.61 | 7.38 | 2.73 | 0.274 | 89.86161 | 7.40072 | 2.73767 | 0.2807834 | 4 | KSK | 051-07 | KSK 051-07 | 88.3
34 | 4 | KSK | 237-01 |  | 88.04 | 10.89 |  |  | 0.165 | 0.897 |  |  |  | 99.992 | 0.165 | KSK | 358-02 | 4 | KSK 358-02 | 88.95 | 9.28 | 1.572 | 0.202 | 89.12647 | 9.29841 | 1.57512 | 0.1983924 | 4 | KSK | 237-01 | KSK 237-01 | 88.04
35 | 4 | KSK | 243-03 |  | 93.93 | 6.07 | [7 empty] | 100 | -7.105427e-15 | KSK | 366-01 | 4 | KSK 366-01 | 91.94 | 7.91 | 0 | 0.153 | 92.07812 | 7.92188 | 0 | 0.1502284 | 4 | KSK | 381-02-P1 | KSK 381-02-P1 | 87.68
36 | 4 | KSK | 243-04 |  | 96.19 | 3.81 | [7 empty] | 100 | 2.220446e-15 | KSK | 366-02 | 4 | KSK 366-02 | 86.2 | 13.37 | 0.29 | 0.147 | 86.32085 | 13.38874 | 0.29041 | 0.1401972 | 4 | KSK | 092-04 | KSK 092-04 | 86.49
37 | 4 | KSK | 279-02 |  | 91.83 | 7.14 |  |  | 0.244 | 0.785 |  |  |  | 99.999 | 0.244 | KSK | 381-02-P1 | 4 | KSK 381-02-P1 | 87.68 | 10.27 | 0 | 2.049 | 89.51506 | 10.48494 | 0 | 2.092906 | 4 | KSK | 381-02-P2 | KSK 381-02-P2 | 86.42
38 | 4 | KSK | 349-01 |  | 93.83 | 5.27 |  |  | 0.49 | 0.411 |  |  |  | 100.001 | 0.49 | KSK | 381-02-P2 | 4 | KSK 381-02-P2 | 86.42 | 11.01 | 0.247 | 2.321 | 88.47528 | 11.27184 | 0.25287 | 2.378246 | 4 | KSK | 366-02 | KSK 366-02 | 86.2
39 | 4 | KSK | 349-02 |  | 90.44 | 7.28 |  |  | 0.43 | 1.84 |  |  |  | 99.99 | 0.43 | KSK | 381-03-P1 | 4 | KSK 381-03-P1 | 62.78 | 19.33 | 0.532 | 17.36 | 75.96622 | 23.39004 | 0.64374 | 21.00385 | 4 | KSK | 092-01 | KSK 092-01 | 84.78
40 | 4 | KSK | 349-03 |  | 89.61 | 7.38 |  |  | 0.274 | 2.73 |  |  |  | 99.994 | 0.274 | KSK | 381-03-P2 | 4 | KSK 381-03-P2 | 71.05 | 24.09 | 0.527 | 4.34 | 74.26803 | 25.1811 | 0.55087 | 4.529247 | 4 | KSK | 092-06 | KSK 092-06 | 84.21
41 | 4 | KSK | 358-02 |  | 88.95 | 9.28 |  |  | 0.202 | 1.572 |  |  |  | 100.004 | 0.202 | KSK | 417NY-01 | 4 | KSK 417NY-01 | 83.52 | 16.22 | 0.262 | 4.440892e-16 | 83.51833 | 16.21968 | 0.26199 | -0.001999521 | 4 | KSK | 417NY-01 | KSK 417NY-01 | 83.52
42 | 4 | KSK | 366-01 |  | 91.94 | 7.91 |  |  | 0.153 |  |  |  |  | 100.003 | 0.153 | KSK | 441-03 | 4 | KSK 441-03 | 89.05 | 10.49 | 0.221 | 0.236 | 89.26334 | 10.51513 | 0.22153 | 0.2395733 | 4 | KSK | 038-02 | KSK 038-02 | 83.37
43 | 4 | KSK | 366-02 |  | 86.2 | 13.37 |  |  | 0.147 | 0.29 |  |  |  | 100.007 | 0.147 | KSK | 466-01 | 4 | KSK 466-01 | 91.61 | 7.41 | 0.432 | 0.552 | 92.11479 | 7.45083 | 0.43438 | 0.5510206 | 2 | KSK | 512 | KSK 512 | 83.36
44 | 4 | KSK | 381-02-P1 | P1 | 87.68 | 10.27 |  |  | 0.239 |  |  | 1.81 |  | 99.999 | 2.049 | KSK | 512 | 2 | KSK 512 | 83.36 | 13.08 | 3.1 | 0.465 | 83.74523 | 13.14045 | 3.11433 | 0.4621281 | 4 | KSK | 226 | KSK 226 | 83.13
| 4 | KSK | 381-02-P2 | P2 | 86.42 | 11.01 |  |  | 0.441 | 0.247 |  | 1.88 |  | 99.998 | 2.321 | KSK | 515 | 2 | KSK 515 | 90.49 | 8.96 | 0 | 0.557 | 90.99045 | 9.00955 | 0 | 0.5530445 | 4 | KSK | 092-05 | KSK 092-05 | 81.01
45 | 4 | KSK | 381-03-P1 | P1 | 62.78 | 19.33 |  | 5.59 | 11.77 | 0.532 |  |  |  | 100.002 | 17.36 | KSK | 600-02 | 3 | KSK 600-02 | 80.17 | 18.73 | 0.673 | 0.43 | 80.51379 | 18.81032 | 0.67589 | 0.4288262 | 3 | KSK | 056-07 | KSK 056-07 | 80.96
| 4 | KSK | 381-03-P2 | P2 | 71.05 | 24.09 |  | 1.32 | 3.02 | 0.527 |  |  |  | 100.007 | 4.34 | KSK | 607-01 | 3 | KSK 607-01 | 91.87 | 7.29 | 0 | 0.84 | 92.64825 | 7.35175 | 0 | 0.8471209 | 3 | KSK | 600-02 | KSK 600-02 | 80.17
46 | 4 | KSK | 417NY-01 |  | 83.52 | 16.22 |  |  |  | 0.262 |  |  |  | 100.002 | 4.440892e-16 | KSK | 607-P1 | 2 | KSK 607-P1 | 88.34 | 10.57 | 0.209 | 0.868 | 89.12519 | 10.66395 | 0.21086 | 0.8888273 | 4 | KSK | 381-03-P2 | KSK 381-03-P2 | 71.05
47 | 4 | KSK | 466-01 |  | 91.61 | 7.41 |  |  | 0.552 | 0.432 |  |  |  | 100.004 | 0.552 | KSK | 607-P2 | 2 | KSK 607-P2 | 92.11 | 7.14 | 0.753 | 9.992007e-16 | 92.10724 | 7.13979 | 0.75298 | -0.002996417 | 4 | KSK | 381-03-P1 | KSK 381-03-P1 | 62.78

## Set 1
| Gold Set 1 | 8 | ชิ้น | File รูปทั้งหมด
| MYM | 4 | ชิ้น
No. | Souce | code | weight (g) | Photo |  |  |  | Note
|  |  |  | front | back | Position | Note
1 | MYM | 230 | 1.13
2 | MYM | 447-01 | 0.18
3 | MYM | 447-04 | 0.2
4 | MYM | 468 | [5 empty] | วัด 7 ตำแหน่ง
| BKN | 3 | ชิ้น
No. | Souce | code | weight (g) | Photo |  |  |  | Note
|  |  |  | front | back | Position | Note
1 | BKN | 23 | 1.76 |  |  |  |  | วัด 2 ตำแหน่ง
2 | BKN | 68 | 8.52
3 | BKN | 695 | 7.07
| KSK | 1 | ชิ้น
No. | Souce | code | weight (g) | Photo |  |  |  | Note
|  |  |  | front | back | Position | Note
1 | KSK | 006-01-A | 0.1

## Set 2
| Gold Set 2 | 17 | ชิ้น | File รูปทั้งหมด
| BKN | 2 | ชิ้น
No. | Souce | code | weight (g) | Photo |  |  |  | Note
|  |  |  | front | back | Position | Note
1 | BKN | 309
2 | BKN | 411
| KLP | 4 | ชิ้น
No. | Souce | code | weight (g) | Photo |  |  |  | Note
|  |  |  | front | back | Position | Note
1 | KLP | 183-01
2 | KLP | 617
3 | KLP | 628
4 | KLP | 638-01
| KSK | 4 | ชิ้น
No. | Souce | code | weight (g) | Photo |  |  |  | Note
|  |  |  | front | back | Position | Note
1 | KSK | 323-01
2 | KSK | 512
3 | KSK | 515
4 | KSK | 607
| MYM | 2 | ชิ้น
No. | Souce | code | weight (g) | Photo |  |  |  | Note
|  |  |  | front | back | Position | Note
1 | MYM | 310
2 | MYM | 326
| PKT | 5 | ชิ้น
No. | Souce | code | weight (g) | Photo |  |  |  | Note
|  |  |  | front | back | Position | Note
1 | PKT | 011-01
2 | PKT | 011-02
3 | PKT | 011-11
4 | PKT | 047-01
5 | PKT | 047-07

## Set 3
| Gold Set 3 | 6 | ชิ้น | File รูปทั้งหมด | Gold samples Set3
| KSK | 6 | ชิ้น
No. | Souce | code | weight (g) | Photo |  |  |  | Note
|  |  |  | front | back | Position | Note
1 | KSK | 056-06 | 0.63 | Gold samples Set3\Pictures\KSK0056-06\IMG_7223_Front.JPG |  | Gold samples Set3\Pictures\KSK0056-06\IMG_7223_Position.JPG
2 | KSK | 056-07 | 0.23 | Gold samples Set3\Pictures\KSK0056-07\IMG_7230_Front.JPG |  | Gold samples Set3\Pictures\KSK0056-07\IMG_7230_Position.jpeg
3 | KSK | 068-12 | 0.74 | Gold samples Set3\Pictures\KSK0068-12\IMG_7246_Front.JPG |  | Gold samples Set3\Pictures\KSK0068-12\IMG_7246_Position.jpeg
4 | KSK | 084-08 | 0.85 | Gold samples Set3\Pictures\KSK0084-08\IMG_7242_Front.jpeg |  | Gold samples Set3\Pictures\KSK0084-08\IMG_7242_Position.JPG
5 | KSK | 600-02 | 0.52 | Gold samples Set3\Pictures\KSK0600-02\IMG_7226_Front.JPG |  | Gold samples Set3\Pictures\KSK0600-02\IMG_7226_Position.jpeg
6 | KSK | 607-01 | 0.86 | Gold samples Set3\Pictures\KSK0607-01\IMG_7237_Front.jpeg |  | Gold samples Set3\Pictures\KSK0607-01\IMG_7237_Position.JPG

## Set 4
| Gold Set 4 | 39 | ชิ้น | File รูปทั้งหมด | Gold samples Set4
| BKN | 3 | ชิ้น
No. | Souce | code | weight (g) | Photo |  |  |  | Note
|  |  |  | front | back | Position | Note
1 | BKN | 029 | 37.35 | Gold samples Set4\Pictures\BKN029\IMG_5236_Front.JPG |  | Gold samples Set4\Pictures\BKN029\BKN029_Position.jpeg | Gold samples Set4\Pictures\BKN029\IMG_5234_Note.JPG
2 | BKN | 029-02 | 7.38 | Gold samples Set4\Pictures\BKN029-02\IMG_5241_Front.JPG |  | Gold samples Set4\Pictures\BKN029-02\BKN029-02_Position.jpeg | Gold samples Set4\Pictures\BKN029-02\IMG_5239_Note.JPG
3 | BKN | 029-03 | 8.4 | Gold samples Set4\Pictures\BKN029-03\IMG_5238_Front.JPG |  | Gold samples Set4\Pictures\BKN029-03\BKN029-03_Position.jpeg | Gold samples Set4\Pictures\BKN029-03\IMG_5237_Note.JPG
| Anna (KSK) | 9 | ชิ้น
No. | Souce | code | weight (g) | Photo |  |  |  | Note
|  |  |  | front | back | Position | Note
1 | KSK | 038-02 | 1.11 | Gold samples Set4\Pictures\KSK0038-02\IMG_7309_Front.JPG |  | Gold samples Set4\Pictures\KSK0038-02\KSK0038-02_Position.jpeg
2 | KSK | 051-11 | 1.37 | Gold samples Set4\Pictures\KSK0051-11\IMG_7314_Front.JPG | Gold samples Set4\Pictures\KSK0051-11\IMG_7316_Back.JPG | Gold samples Set4\Pictures\KSK0051-11\KSK0051-11_Position.jpg
3 | KSK | 084-09 | 0.28 | Gold samples Set4\Pictures\KSK0084-09\IMG_7296_Front.JPG |  | Gold samples Set4\Pictures\KSK0084-09\KSK0084-09_Position.jpg
4 | KSK | 092-06 | 0.09 | Gold samples Set4\Pictures\KSK0092-06\IMG_7292_Front.JPG | Gold samples Set4\Pictures\KSK0092-06\IMG_7293_Back.JPG | Gold samples Set4\Pictures\KSK0092-06\KSK0092-06_Position.jpg
5 | KSK | 208-08 | 0.18 | Gold samples Set4\Pictures\KSK0208-08\IMG_7322_Front.JPG | Gold samples Set4\Pictures\KSK0208-08\IMG_7319_Back.JPG | Gold samples Set4\Pictures\KSK0208-08\KSK0208-08_Position.jpeg
6 | KSK | 274-08 | 0.14 | Gold samples Set4\Pictures\KSK0274-08\IMG_7306_Front.JPG |  | Gold samples Set4\Pictures\KSK0274-08\KSK0274-08_Position.jpg
7 | KSK | 274-09 | 0.26 | Gold samples Set4\Pictures\KSK0274-09\IMG_5248_Front.JPG |  | Gold samples Set4\Pictures\KSK0274-09\KSK0274-09_Position.jpeg
8 | KSK | 283-01 | 0.03 | Gold samples Set4\Pictures\KSK0283-01\IMG_5242_Front.JPG |  | Gold samples Set4\Pictures\KSK0283-01\KSK0283-01_Position.jpeg
9 | KSK | 441-03 | 0.61 | Gold samples Set4\Pictures\KSK0441-03\IMG_5253_Front.JPG | Gold samples Set4\Pictures\KSK0441-03\IMG_5254_Back.JPG | Gold samples Set4\Pictures\KSK0441-03\KSK0441-03_Position.jpeg
| KSK | 27 | ชิ้น
No. | Souce | code | weight (g) | Photo |  |  |  | Note
|  |  |  | front | back | Position | Note
1 | KSK | 051-01 | 0.79 | Gold samples Set4\Pictures\KSK051\KSK051-01\IMG_7390_Front.JPG | Gold samples Set4\Pictures\KSK051\KSK051-01\IMG_7392_Back.JPG | Gold samples Set4\Pictures\KSK051\KSK051-01\KSK051-01_Position.jpg | Gold samples Set4\Pictures\KSK051\IMG_7375_Note.JPG
2 | KSK | 051-02 | 0.06 | Gold samples Set4\Pictures\KSK051\KSK051-02\IMG_7381_Front.JPG | Gold samples Set4\Pictures\KSK051\KSK051-02\IMG_7380_Back.JPG | Gold samples Set4\Pictures\KSK051\KSK051-02\KSK051-02_Position.jpeg | Gold samples Set4\Pictures\KSK051\IMG_7375_Note.JPG
3 | KSK | 051-06 | 0.08 | Gold samples Set4\Pictures\KSK051\KSK051-06\IMG_7379_Front.JPG | Gold samples Set4\Pictures\KSK051\KSK051-06\IMG_7378_Back.JPG | Gold samples Set4\Pictures\KSK051\KSK051-06\KSK051-06_Position.jpeg | Gold samples Set4\Pictures\KSK051\IMG_7375_Note.JPG
4 | KSK | 051-07 | 1.18 | Gold samples Set4\Pictures\KSK051\KSK051-07\IMG_7382_Front.JPG | Gold samples Set4\Pictures\KSK051\KSK051-07\IMG_7383_Back.JPG | Gold samples Set4\Pictures\KSK051\KSK051-07\KSK051-07_Position.jpeg | Gold samples Set4\Pictures\KSK051\IMG_7375_Note.JPG
5 | KSK | 090-01 | 0.56 | Gold samples Set4\Pictures\KSK090\KSK090-1\IMG_7347_Front.JPG | Gold samples Set4\Pictures\KSK090\KSK090-1\IMG_7343_Back.JPG | Gold samples Set4\Pictures\KSK090\KSK090-1\KSK090-1_Position.jpeg | Gold samples Set4\Pictures\KSK090\IMG_7339_Note.JPG
6 | KSK | 090-02 | 0.11 | Gold samples Set4\Pictures\KSK090\KSK090-2\IMG_7350_Front.JPG |  | Gold samples Set4\Pictures\KSK090\KSK090-2\KSK090-2_Position.jpeg | Gold samples Set4\Pictures\KSK090\IMG_7339_Note.JPG
7 | KSK | 092-01 | 3.72 | Gold samples Set4\Pictures\KSK092\KSK092-01\IMG_5343_Front.JPG |  | Gold samples Set4\Pictures\KSK092\KSK092-01\KSK092-01_Position.jpeg | Gold samples Set4\Pictures\KSK092\KSK092-01\IMG_5338_Note.JPG
8 | KSK | 092-02 | 0.79 | Gold samples Set4\Pictures\KSK092\KSK092-02\IMG_5351_Front.JPG |  | Gold samples Set4\Pictures\KSK092\KSK092-02\KSK092-02_Position.jpeg | Gold samples Set4\Pictures\KSK092\KSK092-02\IMG_5348_Note.JPG
9 | KSK | 092-03 | 0.1 | Gold samples Set4\Pictures\KSK092\KSK092-03\IMG_5355_Front.JPG | Gold samples Set4\Pictures\KSK092\KSK092-03\IMG_5353_Back.JPG | Gold samples Set4\Pictures\KSK092\KSK092-03\KSK092-03_Position.jpeg | Gold samples Set4\Pictures\KSK092\KSK092-03\IMG_5352_Note.JPG
10 | KSK | 092-04 | 0.99 | Gold samples Set4\Pictures\KSK092\KSK092-04\IMG_5359_Front.JPG |  | Gold samples Set4\Pictures\KSK092\KSK092-04\KSK092-04_Position.jpeg | Gold samples Set4\Pictures\KSK092\KSK092-04\IMG_5356_Note.JPG
11 | KSK | 092-05 | 0.19 | Gold samples Set4\Pictures\KSK092\KSK092-05\IMG_5367_Front.JPG |  | Gold samples Set4\Pictures\KSK092\KSK092-05\KSK092-05_Position.jpeg | Gold samples Set4\Pictures\KSK092\KSK092-05\IMG_5362_Note.JPG | ด้าน Side  | Gold samples Set4\Pictures\KSK092\KSK092-05\IMG_5366_Side.JPG
12 | KSK | 129-04 | 0.07 | Gold samples Set4\Pictures\KSK129\IMG_7335_Front.JPG | Gold samples Set4\Pictures\KSK129\IMG_7334_Back.JPG | Gold samples Set4\Pictures\KSK129\KSK129_Position.jpeg | Gold samples Set4\Pictures\KSK129\IMG_7332_Note.JPG
13 | KSK | 226 | 12.49 | Gold samples Set4\Pictures\KSK226\IMG_5309_Front.JPG |  | Gold samples Set4\Pictures\KSK226\KSK226-01_Position.jpeg | Gold samples Set4\Pictures\KSK226\IMG_5306_Note.JPG
14 | KSK | 237-01 | 0.79 | Gold samples Set4\Pictures\KSK237\IMG_5283_Front.JPG |  | Gold samples Set4\Pictures\KSK237\KSK237_Position.jpeg | Gold samples Set4\Pictures\KSK237\IMG_5278_Note.JPG
15 | KSK | 243-03 | 0.47 | Gold samples Set4\Pictures\KSK243\KSK243-03\IMG_5271_Front.JPG |  | Gold samples Set4\Pictures\KSK243\KSK243-03\KSK243-03_Position.jpeg | Gold samples Set4\Pictures\KSK243\KSK243-03\IMG_5266_Note.JPG
16 | KSK | 243-04 | 0.66 | Gold samples Set4\Pictures\KSK243\KSK243-04\IMG_5277_Front.JPG |  | Gold samples Set4\Pictures\KSK243\KSK243-04\KSK243-04_Position.jpeg | Gold samples Set4\Pictures\KSK243\KSK243-04\IMG_5272_Note.JPG | ด้าน Side  | Gold samples Set4\Pictures\KSK243\KSK243-04\IMG_5274_Side.JPG
17 | KSK | 279-02 | 0.85 | Gold samples Set4\Pictures\KSK279\IMG_7372_Front.JPG | Gold samples Set4\Pictures\KSK279\IMG_7374_Back.JPG | Gold samples Set4\Pictures\KSK279\KSK279_Position.jpeg | Gold samples Set4\Pictures\KSK279\IMG_7369_Note.JPG
18 | KSK | 349-01 | 0.77 | Gold samples Set4\Pictures\KSK349\KSK349-01\IMG_5288_Front.JPG |  | Gold samples Set4\Pictures\KSK349\KSK349-01\KSK349-01_Position.jpeg | Gold samples Set4\Pictures\KSK349\KSK349-01\IMG_5284_Note.JPG
19 | KSK | 349-02 | 0.12 | Gold samples Set4\Pictures\KSK349\KSK349-02\IMG_5296_Front.JPG |  | Gold samples Set4\Pictures\KSK349\KSK349-02\KSK349-02_Position.jpeg | Gold samples Set4\Pictures\KSK349\KSK349-02\IMG_5291_Note.JPG
20 | KSK | 349-03 | 0.5 | Gold samples Set4\Pictures\KSK349\KSK349-03\IMG_5300_Front.JPG |  | Gold samples Set4\Pictures\KSK349\KSK349-03\KSK349-03_Position.jpeg | Gold samples Set4\Pictures\KSK349\KSK349-03\IMG_5299_Note.JPG
21 | KSK | 358-02 | 0.45 | Gold samples Set4\Pictures\KSK358-02\IMG_5333_Front.JPG | Gold samples Set4\Pictures\KSK358-02\IMG_5336_Back.jpeg | Gold samples Set4\Pictures\KSK358-02\KSK358-02-front-Position.jpeg | Gold samples Set4\Pictures\KSK358-02\IMG_5329_Note.JPG | Position ด้าน Back  | Gold samples Set4\Pictures\KSK358-02\KSK358-02-backPosition.jpeg
22 | KSK | 366-01 | 0.39 | Gold samples Set4\Pictures\KSK366\KSK366-01\IMG_5318_Front.JPG | Gold samples Set4\Pictures\KSK366\KSK366-01\IMG_5316_Back.JPG | Gold samples Set4\Pictures\KSK366\KSK366-01\KSK366-01_Position.jpeg | Gold samples Set4\Pictures\KSK366\KSK366-01\IMG_5311_Note.JPG
23 | KSK | 366-02 | 3.28 | Gold samples Set4\Pictures\KSK366\KSK366-02\IMG_5324_Front.JPG |  | Gold samples Set4\Pictures\KSK366\KSK366-02\KSK366-02_Position.jpeg | Gold samples Set4\Pictures\KSK366\KSK366-02\IMG_5321_Note.JPG
24 | KSK | 381-02 | 9.11 | Gold samples Set4\Pictures\KSK381\KSK381-02\IMG_7355_Front.JPG | Gold samples Set4\Pictures\KSK381\KSK381-02\IMG_7356_Back.JPG | Gold samples Set4\Pictures\KSK381\KSK381-02\KSK381-01-Position1.jpeg | Gold samples Set4\Pictures\KSK381\IMG_7352_Note-all.JPG
25 | KSK | 381-03 | 3.56 | Gold samples Set4\Pictures\KSK381\KSK381-03\IMG_7360_Front.JPG | Gold samples Set4\Pictures\KSK381\KSK381-03\IMG_7363_Back.JPG | Gold samples Set4\Pictures\KSK381\KSK381-03\KSK381-03-Position1.jpeg | Gold samples Set4\Pictures\KSK381\IMG_7352_Note-all.JPG | วัด 2 ตำแหน่ง ตำแหน่งที่ 2  | Gold samples Set4\Pictures\KSK381\KSK381-03\KSK381-03-Position2.jpeg
26 | KSK | 417NY-01 | 0.63 | Gold samples Set4\Pictures\KSK417NY\IMG_7368_Front.JPG | Gold samples Set4\Pictures\KSK417NY\IMG_7366_Back.JPG | Gold samples Set4\Pictures\KSK417NY\KSK417NY_Position.jpeg | Gold samples Set4\Pictures\KSK417NY\IMG_7365_Note.JPG
27 | KSK | 466-01 | 1.5 | Gold samples Set4\Pictures\KSK466\IMG_5265_Front.JPG | Gold samples Set4\Pictures\KSK466\IMG_5263_Back.JPG | Gold samples Set4\Pictures\KSK466\KSK466_Position.jpeg | Gold samples Set4\Pictures\KSK466\IMG_5260_Note.JPG

## Set 5
| Gold Set 5 | 44 | ชิ้น | File รูปทั้งหมด | Gold samples Set5
| MYM | 8 | ชิ้น
No. | Souce | code | weight (g) | Photo |  |  |  | Note
|  |  |  | front | back | Position | Note
1 | MYM | 179 | 0.36 | Gold samples Set5\Pictures\MYM179\IMG_6512_Front.JPG | Gold samples Set5\Pictures\MYM179\IMG_6513_Back.JPG | Gold samples Set5\Pictures\MYM179\MYM0179-01_Position.jpeg | Gold samples Set5\Pictures\MYM179\IMG_6511_Note.JPG
2 | MYM | 309-03 | 0.88 | Gold samples Set5\Pictures\MYM309\MYM309-03\IMG_6520_Front.JPG | Gold samples Set5\Pictures\MYM309\MYM309-03\IMG_6521_Back.JPG | Gold samples Set5\Pictures\MYM309\MYM309-03\MYM309-03_Position.jpeg | Gold samples Set5\Pictures\MYM309\IMG_6519_Note.JPG
3 | MYM | 309-05 | 0.25 | Gold samples Set5\Pictures\MYM309\MYM309-05\IMG_6525_Front.JPG |  | Gold samples Set5\Pictures\MYM309\MYM309-05\MYM309-05_Position.jpeg | Gold samples Set5\Pictures\MYM309\IMG_6519_Note.JPG
4 | MYM | 309-06 | 0.28 | Gold samples Set5\Pictures\MYM309\MYM309-06\IMG_6523_Front.JPG |  | Gold samples Set5\Pictures\MYM309\MYM309-06\MYM309-06_Position.jpeg | Gold samples Set5\Pictures\MYM309\IMG_6519_Note.JPG
5 | MYM | 352 | 0.32 | Gold samples Set5\Pictures\MYM352\IMG_6509_Front.JPG | Gold samples Set5\Pictures\MYM352\IMG_6510_Back.JPG | Gold samples Set5\Pictures\MYM352\MYM352_Position.jpeg | Gold samples Set5\Pictures\MYM352\IMG_6507_Note.JPG
6 | MYM | 505-01 | 0.1 | Gold samples Set5\Pictures\MYM505\MYM505-01\IMG_6517_Front.JPG | Gold samples Set5\Pictures\MYM505\MYM505-01\IMG_6518_Back.JPG | Gold samples Set5\Pictures\MYM505\MYM505-01\MYM505-01_Position.jpeg | Gold samples Set5\Pictures\MYM505\IMG_6514_Note.JPG
7 | MYM | 505-02 | 0.74 | Gold samples Set5\Pictures\MYM505\MYM505-02\IMG_6515_Top.JPG | Gold samples Set5\Pictures\MYM505\MYM505-02\IMG_6516_Side.JPG | Gold samples Set5\Pictures\MYM505\MYM505-02\MYM505-02_Position.jpeg | Gold samples Set5\Pictures\MYM505\IMG_6514_Note.JPG
8 | MYM | 831 | 7.61 | Gold samples Set5\Pictures\MYM831\IMG_6505_Front.JPG | Gold samples Set5\Pictures\MYM831\IMG_6506_Back.JPG | Gold samples Set5\Pictures\MYM831\MYM831_Position.jpeg | Gold samples Set5\Pictures\MYM831\IMG_6504_Note.JPG
| KLP | 21 | ชิ้น
No. | Souce | code | weight (g) | Photo |  |  |  | Note
|  |  |  | front | back | Position | Note
1 | KLP | 089-01 | 0.47 | Gold samples Set5\Pictures\KLP089\KLP089-01\IMG_6576_Front.JPG | Gold samples Set5\Pictures\KLP089\KLP089-01\IMG_6577_Back.JPG | Gold samples Set5\Pictures\KLP089\KLP089-01\KLP089-01_Position.jpeg | Gold samples Set5\Pictures\KLP089\IMG_6573_Note.JPG
2 | KLP | 089-02 | 0.46 | Gold samples Set5\Pictures\KLP089\KLP089-02\IMG_6574_Front.JPG | Gold samples Set5\Pictures\KLP089\KLP089-02\IMG_6575_Back.JPG | Gold samples Set5\Pictures\KLP089\KLP089-01\KLP089-01_Position.jpeg | Gold samples Set5\Pictures\KLP089\IMG_6573_Note.JPG
3 | KLP | 089-03 | 0.54 | Gold samples Set5\Pictures\KLP089\KLP089-03\IMG_6578_Front.JPG | Gold samples Set5\Pictures\KLP089\KLP089-03\IMG_6579_Back.JPG | Gold samples Set5\Pictures\KLP089\KLP089-03\KLP089-03_Position.jpeg | Gold samples Set5\Pictures\KLP089\IMG_6573_Note.JPG
4 | KLP | 089-04 | 0.94 | Gold samples Set5\Pictures\KLP089\KLP089-04\IMG_6580_Front.JPG | Gold samples Set5\Pictures\KLP089\KLP089-04\IMG_6581_Back.JPG | Gold samples Set5\Pictures\KLP089\KLP089-04\KLP089-04_Position.jpeg | Gold samples Set5\Pictures\KLP089\IMG_6573_Note.JPG
5 | KLP | 142-01 | 0.37 | Gold samples Set5\Pictures\KLP142\KLP142-01\IMG_6564_Front.JPG |  | Gold samples Set5\Pictures\KLP142\KLP142-01\KLP142-01_Position.jpeg | Gold samples Set5\Pictures\KLP142\IMG_6561_Note.JPG
6 | KLP | 142-03 | 0.63 | Gold samples Set5\Pictures\KLP142\KLP142-03\IMG_6563_Front.JPG |  | Gold samples Set5\Pictures\KLP142\KLP142-03\KLP142-03_Position.jpeg | Gold samples Set5\Pictures\KLP142\IMG_6561_Note.JPG
7 | KLP | 160-04 | 0.08 | Gold samples Set5\Pictures\KLP160\KLP160-04\IMG_6584_Front.JPG | Gold samples Set5\Pictures\KLP160\KLP160-04\IMG_6585_Back.JPG | Gold samples Set5\Pictures\KLP160\KLP160-04\KLP160-04_Position.jpeg | Gold samples Set5\Pictures\KLP160\IMG_6583_Note.JPG
8 | KLP | 160-05 | 0.53 | Gold samples Set5\Pictures\KLP160\KLP160-05\IMG_6590_Front.JPG |  | Gold samples Set5\Pictures\KLP160\KLP160-05\KLP160-05_Position.jpeg | Gold samples Set5\Pictures\KLP160\IMG_6583_Note.JPG
9 | KLP | 160-09 | 1.61 | Gold samples Set5\Pictures\KLP160\KLP160-09\IMG_6586_Front.JPG | Gold samples Set5\Pictures\KLP160\KLP160-09\IMG_6587_Back.JPG | Gold samples Set5\Pictures\KLP160\KLP160-09\KLP160-09_Position.jpeg | Gold samples Set5\Pictures\KLP160\IMG_6583_Note.JPG
10 | KLP | 160-13 | 0.75 | Gold samples Set5\Pictures\KLP160\KLP160-13\IMG_6588_Front.JPG |  | Gold samples Set5\Pictures\KLP160\KLP160-13\KLP160-13_Position.jpeg | Gold samples Set5\Pictures\KLP160\IMG_6583_Note.JPG
11 | KLP | 160-14 | 0.35 | Gold samples Set5\Pictures\KLP160\KLP160-14\IMG_6592_Front.JPG | Gold samples Set5\Pictures\KLP160\KLP160-14\IMG_6593_Back.JPG | Gold samples Set5\Pictures\KLP160\KLP160-14\KLP160-14_Position.jpeg | Gold samples Set5\Pictures\KLP160\IMG_6583_Note.JPG
12 | KLP | 160-15(1) | 0.09 | Gold samples Set5\Pictures\KLP160\KLP160-15\KLP160-15-1\IMG_6595_Front.JPG | Gold samples Set5\Pictures\KLP160\KLP160-15\KLP160-15-1\IMG_6594_Back.JPG | Gold samples Set5\Pictures\KLP160\KLP160-15\KLP160-15-1\KLP160-15-1_Position.jpeg | Gold samples Set5\Pictures\KLP160\IMG_6583_Note.JPG | วงกลม
13 | KLP | 160-15(2) | 0.76 | Gold samples Set5\Pictures\KLP160\KLP160-15\KLP160-15-2\IMG_6597_Front.JPG | Gold samples Set5\Pictures\KLP160\KLP160-15\KLP160-15-2\IMG_6596_Back.JPG | Gold samples Set5\Pictures\KLP160\KLP160-15\KLP160-15-2\KLP160-15-2_Position.jpeg | Gold samples Set5\Pictures\KLP160\IMG_6583_Note.JPG | วงรี
14 | KLP | 210-02 | 0.22 | Gold samples Set5\Pictures\KLP210\IMG_6560_Front.JPG | Gold samples Set5\Pictures\KLP210\IMG_6559_Back.JPG | Gold samples Set5\Pictures\KLP210\KLP210_Position.jpeg | Gold samples Set5\Pictures\KLP210\IMG_6557_Note.JPG
15 | KLP | 237-01 | 0.7 | Gold samples Set5\Pictures\KLP237-01\IMG_6571_Front.JPG |  | Gold samples Set5\Pictures\KLP237-01\KLP237-01_Position.jpeg | Gold samples Set5\Pictures\KLP237-01\IMG_6570_Note.JPG
16 | KLP | 527-01 | 9.7 | Gold samples Set5\Pictures\KLP527-01\IMG_6569_Front.JPG |  | Gold samples Set5\Pictures\KLP527-01\KLP527-01_Position.jpeg | Gold samples Set5\Pictures\KLP527-01\IMG_6566_Note.JPG
17 | KLP | 666-01 | 0.57 | Gold samples Set5\Pictures\KLP666\KLP666-01\IMG_6605_Front.JPG | Gold samples Set5\Pictures\KLP666\KLP666-01\IMG_6606_Back.JPG | Gold samples Set5\Pictures\KLP666\KLP666-01\KLP666-01_Position.jpeg | Gold samples Set5\Pictures\KLP666\IMG_6598_Note.JPG
18 | KLP | 666-02 | 1.24 | Gold samples Set5\Pictures\KLP666\KLP666-02\IMG_6601_Front.JPG |  | Gold samples Set5\Pictures\KLP666\KLP666-02\KLP666-02_Position.JPG | Gold samples Set5\Pictures\KLP666\IMG_6598_Note.JPG
19 | KLP | 666-03 | 0.69 | Gold samples Set5\Pictures\KLP666\KLP666-03\IMG_6604_Front.JPG | Gold samples Set5\Pictures\KLP666\KLP666-03\IMG_6603_Back.JPG | Gold samples Set5\Pictures\KLP666\KLP666-03\KLP666-03_Position.jpeg | Gold samples Set5\Pictures\KLP666\IMG_6598_Note.JPG
20 | KLP | 666-04 | 0.04 | Gold samples Set5\Pictures\KLP666\KLP666-04\IMG_6608_Front.JPG | Gold samples Set5\Pictures\KLP666\KLP666-04\IMG_6607_Back.JPG | Gold samples Set5\Pictures\KLP666\KLP666-04\KLP666-04_Position.jpeg | Gold samples Set5\Pictures\KLP666\IMG_6598_Note.JPG
21 | KLP | 666-07 | 0.08 | Gold samples Set5\Pictures\KLP666\KLP666-07\IMG_6599_Front.JPG | Gold samples Set5\Pictures\KLP666\KLP666-07\IMG_6600_Back.JPG | Gold samples Set5\Pictures\KLP666\KLP666-07\KLP666-07_Position.jpeg | Gold samples Set5\Pictures\KLP666\IMG_6598_Note.JPG
| PKT | 15 | ชิ้น
No. | Souce | code | weight (g) | Photo |  |  |  | Note
|  |  |  | front | back | Position | Note
1 | PKT | 050-01 | 0.61 | Gold samples Set5\Pictures\PKT050\PKT050-01\IMG_6534_Front.JPG | Gold samples Set5\Pictures\PKT050\PKT050-01\IMG_6535_Back.JPG | Gold samples Set5\Pictures\PKT050\PKT050-01\PKT050-01_Position.jpeg | Gold samples Set5\Pictures\PKT050\IMG_6533_Note.JPG
2 | PKT | 050-02 | 0.55 | Gold samples Set5\Pictures\PKT050\PKT050-02\IMG_6536_Front.JPG |  | Gold samples Set5\Pictures\PKT050\PKT050-02\PKT050-02_Position.jpeg | Gold samples Set5\Pictures\PKT050\IMG_6533_Note.JPG
3 | PKT | 050-03 | 0.09 | Gold samples Set5\Pictures\PKT050\PKT050-03\IMG_6545_Front.JPG |  | Gold samples Set5\Pictures\PKT050\PKT050-03\PKT050-03_Position.jpeg | Gold samples Set5\Pictures\PKT050\IMG_6533_Note.JPG
4 | PKT | 050-04 | 0.05 | Gold samples Set5\Pictures\PKT050\PKT050-04\IMG_6540_Front.JPG | Gold samples Set5\Pictures\PKT050\PKT050-04\IMG_6541_Back.JPG | Gold samples Set5\Pictures\PKT050\PKT050-04\PKT050-04_Position.jpeg | Gold samples Set5\Pictures\PKT050\IMG_6533_Note.JPG
5 | PKT | 050-05 | 0.4 | Gold samples Set5\Pictures\PKT050\PKT050-05\IMG_6546_Front.JPG | Gold samples Set5\Pictures\PKT050\PKT050-05\IMG_6547_Back.JPG | Gold samples Set5\Pictures\PKT050\PKT050-05\PKT050-05-1_Position.jpeg | Gold samples Set5\Pictures\PKT050\IMG_6533_Note.JPG | วัด 2 ตำแหน่ง ตำแหน่งที่ 2  | Gold samples Set5\Pictures\PKT050\PKT050-05\PKT050-05-2_Position.jpeg
6 | PKT | 050-12 | 0.08 | Gold samples Set5\Pictures\PKT050\PKT050-12\IMG_6543_Front.JPG | Gold samples Set5\Pictures\PKT050\PKT050-12\IMG_6542_Back.JPG | Gold samples Set5\Pictures\PKT050\PKT050-12\PKT050-12_Position.jpeg | Gold samples Set5\Pictures\PKT050\IMG_6533_Note.JPG
7 | PKT | 050-13 | 0.07 | Gold samples Set5\Pictures\PKT050\PKT050-13\IMG_6538_Front.JPG | Gold samples Set5\Pictures\PKT050\PKT050-13\IMG_6539_Back.JPG | Gold samples Set5\Pictures\PKT050\PKT050-13\PKT050-13_Position.jpeg | Gold samples Set5\Pictures\PKT050\IMG_6533_Note.JPG
8 | PKT | 050-14 | 0.9 | Gold samples Set5\Pictures\PKT050\PKT050-14\IMG_6549_Front.JPG | Gold samples Set5\Pictures\PKT050\PKT050-14\IMG_6550_Back.JPG | Gold samples Set5\Pictures\PKT050\PKT050-14\PKT050-14_Position.jpeg | Gold samples Set5\Pictures\PKT050\IMG_6533_Note.JPG
9 | PKT | 050-15 | 0.34 | Gold samples Set5\Pictures\PKT050\PKT050-15\IMG_6552_Front.JPG |  | Gold samples Set5\Pictures\PKT050\PKT050-15\PKT050-15_Position.jpeg | Gold samples Set5\Pictures\PKT050\IMG_6533_Note.JPG
10 | PKT | 050-16 | 0.27 | Gold samples Set5\Pictures\PKT050\PKT050-16\IMG_6555_Front.JPG | Gold samples Set5\Pictures\PKT050\PKT050-16\IMG_6556_Back.JPG | Gold samples Set5\Pictures\PKT050\PKT050-16\PKT050-16_Position.jpeg | Gold samples Set5\Pictures\PKT050\IMG_6533_Note.JPG
11 | PKT | 147-01 | 3.35 | Gold samples Set5\Pictures\PKT147\PKT147-01\IMG_6530_Front.JPG | Gold samples Set5\Pictures\PKT147\PKT147-01\IMG_6529_Back.JPG | Gold samples Set5\Pictures\PKT147\PKT147-01\PKT147-01_Position.jpeg | Gold samples Set5\Pictures\PKT147\IMG_6528_Note.JPG
12 | PKT | 147-02 | 3.55 | Gold samples Set5\Pictures\PKT147\PKT147-02\IMG_6532_Front.JPG | Gold samples Set5\Pictures\PKT147\PKT147-02\IMG_6531_Back.JPG | Gold samples Set5\Pictures\PKT147\PKT147-02\PKT147-02_Position.jpeg | Gold samples Set5\Pictures\PKT147\IMG_6528_Note.JPG
13 | PKT | 148-02 | 0.11 | Gold samples Set5\Pictures\PKT148\PKT148-02\IMG_6503_Front.JPG |  | Gold samples Set5\Pictures\PKT148\PKT148-02\PKT148-02_Postion.jpeg | Gold samples Set5\Pictures\PKT148\IMG_6499_Note.JPG
14 | PKT | 148-03 | 0.58 | Gold samples Set5\Pictures\PKT148\PKT148-03\IMG_6501_Front.JPG | Gold samples Set5\Pictures\PKT148\PKT148-03\IMG_6500_Back.JPG | Gold samples Set5\Pictures\PKT148\PKT148-03\PKT148-03_Position.jpeg | Gold samples Set5\Pictures\PKT148\IMG_6499_Note.JPG
15 | PKT | 378-02 | 0.42 | Gold samples Set5\Pictures\PKT378-02\IMG_6497_Front.JPG | Gold samples Set5\Pictures\PKT378-02\IMG_6498_Back.JPG | Gold samples Set5\Pictures\PKT378-02\PKT378-02_Position.jpeg | Gold samples Set5\Pictures\PKT378-02\IMG_6491_Note.jpg

## Set 6
| Gold Set 6 | 4 | ชิ้น | File รูปทั้งหมด | Gold samples Set6
| BKN | 3 | ชิ้น
No. | Souce | code | weight (g) | Photo |  |  |  | Note
|  |  |  | front | back | Position | Note
1 | BKN | TP001 | 6.01 | Gold samples Set6\Pictures\BKN TP 001\IMG_7255.jpeg |  | Gold samples Set6\Pictures\BKN TP 001\IMG_7255_Position.JPG |  | แหวนหัวเดียว
2 | BKN | TP002 | 2.79 | Gold samples Set6\Pictures\BKN TP 002\IMG_7271.JPG |  | Gold samples Set6\Pictures\BKN TP 002\IMG_7281_Position.jpg |  | ทองสีขาว มีหลายชิ้นเลือกชิ้นที่งอ
3 | BKN | TK001 | 2.73 | Gold samples Set6\Pictures\BKN TK 001\IMG_7266.JPG |  | Gold samples Set6\Pictures\BKN TK 001\IMG_7287 Position.jpg |  | แหวนสามหัว
| MYM | 1 | ชิ้น
No. | Souce | code | weight (g) | Photo |  |  |  | Note
|  |  |  | front | back | Position | Note
1 | MYM | xx1 | 58.24 | Gold samples Set6\Pictures\MYM xx1\IMG_7250_Front.JPG | Gold samples Set6\Pictures\MYM xx1\IMG_7249_Back.JPG | Gold samples Set6\Pictures\MYM xx1\IMG_7251_Position.JPG |  | ทองก้อน re-melted
| KLP | 1 | ชิ้น
No. | Souce | code | weight (g) | Photo |  |  |  | Note
|  |  |  | front | back | Position | Note
1 | KLP | xxx2565 | 7.33 | Gold samples Set6\Pictures\KLPxxx2565\KLPxxx2565_front.jpg | Gold samples Set6\Pictures\KLPxxx2565\KLPxxx2565_back.jpg | Gold samples Set6\Pictures\KLPxxx2565\KLPxxx2565_front_POS.png |  | เหรียญโรมันที่เพิ่งได้รับมาจากระนอง | Gold samples Set6\Pictures\KLPxxx2565\KLPxxx2565_back_POS.png

## XRF_BL1.1W
XRF_BL1.1W | [5 empty] | 0:08 | 0:08
Set | No. | Souce | code | 11764 eV | 15000 eV | 18/2/2022 |  | 2022-11-03 |  | 2022-12-03
[6 empty] | 11764 eV | 15000 eV | 11764 eV | 15000 eV | 11764 eV | 15000 eV
Set 1 | 1 | MYM | 230 | P
| 2 | MYM | 447-01 | P | P
| 3 | MYM | 447-04 | P
| 4 | MYM | 468 | P
| 5 | BKN | 23 | P
| 6 | BKN | 68 | P
| 7 | BKN | 695 | P | P
| 8 | KSK | 006-01-A | P
| 9 | Roman | KLPxxx2565 | P
Set 2 | 1 | BKN | 309 | P | P |  | 2:16
| 2 | BKN | 411 | P | P |  | 2:08
| 3 | KLP | 183-01 | P | P |  | 2:00
| 4 | KLP | 617 | P | P |  | 1:52
| 5 | KLP | 628 | P | P |  | 1:44
| 6 | KLP | 638-01 | P | P |  | 1:36
| 7 | KSK | 323-01 | P | P |  | 1:28
| 8 | KSK | 512 | P | P |  | 1:20
| 9 | KSK | 515 | P | P |  | 1:12
| 10 | KSK | 607 | P | P |  | 1:04
| 11 | MYM | 310 | P | P |  | 0:56
| 12 | MYM | 326 | P | P |  | 0:48
| 13 | PKT | 011-01 | P | P |  | 0:40
| 14 | PKT | 011-02 | P | P |  | 0:32
| 15 | PKT | 011-11 | P | P |  | 0:24
| 16 | PKT | 047-01 | P | P |  | 0:16
| 17 | PKT | 047-07 | P | P |  | 0:08
Set 3 | 1 | KSK | 056-06 | P
| 2 | KSK | 056-07 | P
| 3 | KSK | 068-12 | P
| 4 | KSK | 084-08 | P
| 5 | KSK | 600-02 | P
| 6 | KSK | 607-01 | P
Set 4 | 1 | BKN | 029 | P
| 2 | BKN | 029-02 | P
| 3 | BKN | 029-03-1 | P
| 4 | BKN | 029-03-2 | P
| 5 | BKN | 029-03-3 | P
| 6 | BKN | 029-03-4 | P
| 7 | KSK | 038-02 | P
| 8 | KSK | 051-11 | P
| 9 | KSK | 084-09 | P
| 10 | KSK | 090-01 | P
| 11 | KSK | 092-01 | P
| 12 | KSK | 092-02 | P
| 13 | KSK | 092-03 | P
| 14 | KSK | 092-05 | P
| 15 | KSK | 092-06 | P
| 16 | KSK | 208-08 | P
| 17 | KSK | 274-08 | P
| 18 | KSK | 274-09 | P
| 19 | KSK | 279 | P
| 20 | KSK | 283-02-P1 | P
| 21 | KSK | 283-02-P2 | P
| 22 | KSK | 349-03 | P
| 23 | KSK | 358-02 Front | P
| 24 | KSK | 381-02-P1 | P
| 25 | KSK | 381-02-P2 | P
| 26 | KSK | 381-03-P1 | P
| 27 | KSK | 381-03-P2 | P
| 28 | KSK | 417NY | P
| 29 | KSK | 441-03 | P
Set 5 | 1 | MYM | 179-01 | P
| 2 | MYM | 831 | P
| 3 | KLP | 089-01 | P
| 4 | KLP | 089-04 | P
| 5 | KLP | 142-01 | P
| 6 | KLP | 160-04 | P
| 7 | PKT | 050-01 | P
| 8 | PKT | 050-04 | P
| 9 | PKT | 050-05-1P | P
| 10 | PKT | 050-05-2P | P
| 11 | PKT | 050-14 | P
| 12 | PKT | 148-03 | P
Set 6 | 1 | BKN | TP001 | P | P
| 2 | BKN | TP002 | P | P
| 3 | BKN | TK001 | P | P
| 4 | MYM | xx1 | P | P
STD | 1 | STD 1 | STD 1
| 2 | STD 2 | STD 2
| 3 | STD 3 | STD 3
| 4 | STD 4 | STD 4
| 5 | STD 5 | STD 5

## Weight gold
| Set No. | Source | Code |  | Weight (g) | Concentration (%) *VANTA XRF result (Precious Mode) | [9 empty] | Remain Element | Cu + Others | Au |  | Ag |  | Remain (Cu+Others)
[6 empty] | Au | Ag | Ti | Cr | Fe | Cu | Pb | Pt | Ir | Sum | (Sum-Au-Ag-Cu) | (Sum-Au-Ag) | xi | Wixi | xi | Wixi | xi | Wixi | Code | Set | Au | Ag | Cu+Others
MYM | 1 | MYM | 230 | MYM 230 | 1.13 | 78.04 | 17.73 | 0.213 |  | 1.45 | 1.97 |  |  |  | 99.403 | 1.663 | 3.633 | 78.5087 | 88.71483 | 17.83648 | 20.15523 | 3.654819 | 4.129946 | MYM 179-01 | 5 | 94.05 | 3.52 | 2.43 | MYM 179-01 | 0.36 | 94.05 | 3.52 | 2.43
| 1 | MYM | 447-01 | MYM 447-01 | 0.18 | 62.98 | 13.68 |  |  | 0.281 | 23.06 |  |  |  | 100.001 | 0.281 | 23.341 | 62.97937 | 11.33629 | 13.67986 | 2.462375 | 23.34077 | 4.201338 | MYM 230 | 1 | 78.5087 | 17.83648 | 3.654819 | MYM 230 | 1.13 | 78.04 | 17.73 | 3.633
| 1 | MYM | 447-04 | MYM 447-04 | 0.2 | 64.82 | 14.69 |  |  |  | 20.49 |  |  |  | 100 | 0 | 20.49 | 64.82 | 12.964 | 14.69 | 2.938 | 20.49 | 4.098 | MYM 309-03 | 5 | 93.45626 | 4.889804 | 1.653934 | MYM 309-03 | 0.88 | 93.46 | 4.89 | 1.654
| 1 | MYM | 468-P1 | MYM 468-P1 | 30 | 92.65 | 7.35 | [7 empty] | 100 | -5.329071e-15 | 0 | 92.65 | 2779.5 | 7.35 | 220.5 | 0 | 0 | MYM 309-05 | 5 | 78.91158 | 19.8504 | 1.238025 | MYM 309-05 | 0.25 | 78.91 | 19.85 | 1.238
| 1 | MYM | 468-P2 | MYM 468-P2 | 30 | 93.14 | 6.66 |  |  | 0.2 |  |  |  |  | 100 | 0.2 | 0.2 | 93.14 | 2794.2 | 6.66 | 199.8 | 0.2 | 6 | MYM 309-06 | 5 | 92.53093 | 5.460055 | 2.00902 | MYM 309-06 | 0.28 | 92.53 | 5.46 | 2.009
| 1 | MYM | 468-P3 | MYM 468-P3 | 30 | 93.01 | 6.79 |  |  | 0.2 |  |  |  |  | 100 | 0.2 | 0.2 | 93.01 | 2790.3 | 6.79 | 203.7 | 0.2 | 6 | MYM 310 | 2 | 75.17 | 24.83 | 0 | MYM 310 | 29.4932 | 75.17 | 24.83 | 0
| 1 | MYM | 468-P4 | MYM 468-P4 | 30 | 92.97 | 6.76 |  |  | 0.27 |  |  |  |  | 100 | 0.27 | 0.27 | 92.97 | 2789.1 | 6.76 | 202.8 | 0.27 | 8.1 | MYM 326-01 | 2 | 82.27918 | 16.44984 | 1.270987 | MYM 326-01 | 0.7995 | 82.28 | 16.45 | 1.271
| 1 | MYM | 468-P5 | MYM 468-P5 | 30 | 94.18 | 5.82 | [7 empty] | 100 | -7.105427e-15 | -7.105427e-15 | 94.18 | 2825.4 | 5.82 | 174.6 | -7.105427e-15 | -2.131628e-13 | MYM 326-02 | 2 | 88.00384 | 7.71946 | 4.276701 | MYM 326-02 | 2.3694 | 88.01 | 7.72 | 4.277
| 1 | MYM | 468-P6 | MYM 468-P6 | 30 | 93.06 | 6.54 |  |  | 0.4 |  |  |  |  | 100 | 0.4 | 0.4 | 93.06 | 2791.8 | 6.54 | 196.2 | 0.4 | 12 | MYM 352 | 5 | 88.98 | 10.28 | 0.74 | MYM 352 | 0.32 | 88.98 | 10.28 | 0.74
| 1 | MYM | 468-P7 | MYM 468-P7 | 30 | 92.67 | 6.45 | 0.54 |  | 0.54 |  |  |  |  | 100.2 | 1.08 | 1.08 | 92.48503 | 2774.551 | 6.437126 | 193.1138 | 1.077844 | 32.33533 | MYM 447-01 | 1 | 62.97937 | 13.67986 | 23.34077 | MYM 447-01 | 0.18 | 62.98 | 13.68 | 23.341
| 2 | MYM | 310 | MYM 310 | 29.4932 | 75.17 | 24.83 | [7 empty] | 100 | 0 | 0 | 75.17 | 2217.003844 | 24.83 | 732.316156 | 0 | 0 | MYM 447-04 | 1 | 64.82 | 14.69 | 20.49 | MYM 447-04 | 0.2 | 64.82 | 14.69 | 20.49
| 2 | MYM | 326-01 | MYM 326-01 | 0.7995 | 82.28 | 16.45 | 0.68 |  | 0.299 | 0.292 |  |  |  | 100.001 | 0.979 | 1.271 | 82.27918 | 65.7822 | 16.44984 | 13.15164 | 1.270987 | 1.016154 | MYM 468-P1 | 1 | 92.65 | 7.35 | 0 | MYM 468-P1 | 30 | 92.65 | 7.35 | 0
| 2 | MYM | 326-02 | MYM 326-02 | 2.3694 | 88.01 | 7.72 | 0.66 |  | 3.31 | 0.307 |  |  |  | 100.007 | 3.97 | 4.277 | 88.00384 | 208.5163 | 7.71946 | 18.29049 | 4.276701 | 10.13321 | MYM 468-P2 | 1 | 93.14 | 6.66 | 0.2 | MYM 468-P2 | 30 | 93.14 | 6.66 | 0.2
| 5 | MYM | 179-01 | MYM 179-01 | 0.36 | 94.05 | 3.52 |  |  | 2.43 |  |  |  |  | 100 | 2.43 | 2.43 | 94.05 | 33.858 | 3.52 | 1.2672 | 2.43 | 0.8748 | MYM 468-P3 | 1 | 93.01 | 6.79 | 0.2 | MYM 468-P3 | 30 | 93.01 | 6.79 | 0.2
| 5 | MYM | 309-03 | MYM 309-03 | 0.88 | 93.46 | 4.89 |  |  | 0.335 | 1.319 |  |  |  | 100.004 | 0.335 | 1.654 | 93.45626 | 82.24151 | 4.889804 | 4.303028 | 1.653934 | 1.455462 | MYM 468-P4 | 1 | 92.97 | 6.76 | 0.27 | MYM 468-P4 | 30 | 92.97 | 6.76 | 0.27
| 5 | MYM | 309-05 | MYM 309-05 | 0.25 | 78.91 | 19.85 |  |  | 0.493 | 0.745 |  |  |  | 99.998 | 0.493 | 1.238 | 78.91158 | 19.72789 | 19.8504 | 4.962599 | 1.238025 | 0.3095062 | MYM 468-P5 | 1 | 94.18 | 5.82 | -7.105427e-15 | MYM 468-P5 | 30 | 94.18 | 5.82 | -7.105427e-15
| 5 | MYM | 309-06 | MYM 309-06 | 0.28 | 92.53 | 5.46 |  |  | 0.248 | 1.761 |  |  |  | 99.999 | 0.248 | 2.009 | 92.53093 | 25.90866 | 5.460055 | 1.528815 | 2.00902 | 0.5625256 | MYM 468-P6 | 1 | 93.06 | 6.54 | 0.4 | MYM 468-P6 | 30 | 93.06 | 6.54 | 0.4
| 5 | MYM | 352 | MYM 352 | 0.32 | 88.98 | 10.28 |  |  | 0.53 | 0.21 |  |  |  | 100 | 0.53 | 0.74 | 88.98 | 28.4736 | 10.28 | 3.2896 | 0.74 | 0.2368 | MYM 468-P7 | 1 | 92.48503 | 6.437126 | 1.077844 | MYM 468-P7 | 30 | 92.67 | 6.45 | 1.08
| 5 | MYM | 505-01 | MYM 505-01 | 0.1 | 56.78 | 41.78 |  |  | 0.599 | 0.931 |  |  |  | 100.09 | 0.599 | 1.53 | 56.72894 | 5.672894 | 41.74243 | 4.174243 | 1.528624 | 0.1528624 | MYM 505-01 | 5 | 56.72894 | 41.74243 | 1.528624 | MYM 505-01 | 0.1 | 56.78 | 41.78 | 1.53
| 5 | MYM | 505-02 | MYM 505-02 | 0.74 | 84.34 | 14.19 |  |  |  | 1.469 |  |  |  | 99.999 | -7.771561e-15 | 1.469 | 84.34084 | 62.41222 | 14.19014 | 10.50071 | 1.469015 | 1.087071 | MYM 505-02 | 5 | 84.34084 | 14.19014 | 1.469015 | MYM 505-02 | 0.74 | 84.34 | 14.19 | 1.469
| 5 | MYM | 831 | MYM 831 | 7.61 | 88.63 | 10.75 |  |  | 0.368 | 0.249 |  |  |  | 99.997 | 0.368 | 0.617 | 88.63266 | 674.4945 | 10.75032 | 81.80995 | 0.6170185 | 4.695511 | MYM 831 | 5 | 88.63266 | 10.75032 | 0.6170185 | MYM 831 | 7.61 | 88.63 | 10.75 | 0.617
| 6 | MYM | xx1 | MYM xx1 | 58.24 | 91.51 | 8.12 |  |  | 0.376 |  |  |  |  | 100.006 | 0.376 | 0.376 | 91.50451 | 5329.223 | 8.119513 | 472.8804 | 0.3759774 | 21.89693 | MYM xx1 | 6 | 91.50451 | 8.119513 | 0.3759774 | MYM xx1 | 58.24 | 91.51 | 8.12 | 0.376
[5 empty] | 312.9521 | [12 empty] | sum | 28411.18 |  | 2764.744 |  | 119.2854
[18 empty] | AVG | 90.78444 |  | 8.834401 |  | 0.381162 |  | AVG | 85.10872 | 11.83479 | 3.056488
[18 empty] | STD | 11.17613 |  | 8.689886 |  | 6.224439 |  | STD | 11.17613 | 8.689886 | 6.224439
[18 empty] | AVG (no MYM468-MYMxx1) | 79.10849 |  | 20.1545 |  | 1.447459 |  | AVG (no MYM468-MYMxx1) | 84.99723
[18 empty] | STD (no MYM468-MYMxx1) | 11.96428 |  | 9.864893 |  | 7.43353 |  | STD (no MYM468-MYMxx1) | 11.17868
[24 empty] | Code | Set | Au | Ag | Cu+Others
BKN | 1 | BKN | 23-P1 | BKN 23-P1 | 1.76 | 90.65 | 7.1 |  |  | 2.18 |  |  |  |  | 99.93 | 2.18 | 2.18 | 90.7135 | 159.6558 | 7.104973 | 12.50475 | 2.181527 | 3.839488 | BKN 23-P1 | 1 | 90.7135 | 7.104973 | 2.181527
Gold piece, tiger | 1 | BKN | 23-P2 | BKN 23-P2 | 1.76 | 84.62 | 13.69 | 0.51 |  | 0.96 | 0.213 |  |  |  | 99.993 | 1.47 | 1.683 | 84.62592 | 148.9416 | 13.69096 | 24.09609 | 1.683118 | 2.962287 | BKN 23-P2 | 1 | 84.62592 | 13.69096 | 1.683118
ornament | 1 | BKN | 68 | BKN 68 | 8.52 | 94.08 | 5.06 |  |  | 0.222 | 0.637 |  |  |  | 99.999 | 0.222 | 0.859 | 94.08094 | 801.5696 | 5.060051 | 43.11163 | 0.8590086 | 7.318753 | BKN 29 | 4 | 75.35774 | 24.17927 | 0.4629861
ornament | 1 | BKN | 695 | BKN 695 | 7.07 | 99.772 |  |  |  | 0.228 |  |  |  |  | 100 | 0.228 | 0.228 | 99.772 | 705.38804 | 0 | 0 | 0.228 | 1.61196 | BKN 29-02 | 4 | 87.90824 | 11.08978 | 1.00198
ornament | 2 | BKN | 309 | BKN 309 | 8.3738 | 91.33 | 6.73 |  |  | 1.93 |  |  |  |  | 99.99 | 1.93 | 1.93 | 91.33913 | 764.8556 | 6.730673 | 56.36131 | 1.930193 | 16.16305 | BKN 29-03-P1 | 4 | 91.03909 | 8.179918 | 0.7809922
ornament | 2 | BKN | 411 | BKN 411 | 8.8715 | 69.61 | 29.03 |  |  | 0.99 | 0.376 |  |  |  | 100.006 | 0.99 | 1.366 | 69.60582 | 617.5081 | 29.02826 | 257.5242 | 1.365918 | 12.11774 | BKN 29-03-P2 | 4 | 89.65179 | 8.880178 | 1.468029
ornament | 4 | BKN | 29 | BKN 29 | 37.35 | 75.36 | 24.18 |  |  | 0.222 | 0.241 |  |  |  | 100.003 | 0.222 | 0.463 | 75.35774 | 2814.612 | 24.17927 | 903.0959 | 0.4629861 | 17.29253 | BKN 309 | 2 | 91.33913 | 6.730673 | 1.930193
ornament | 4 | BKN | 029-02 | BKN 029-02 | 7.38 | 87.91 | 11.09 |  |  | 0.359 | 0.643 |  |  |  | 100.002 | 0.359 | 1.002 | 87.90824 | 648.7628 | 11.08978 | 81.84256 | 1.00198 | 7.394612 | BKN 411 | 2 | 69.60582 | 29.02826 | 1.365918
ornament | 4 | BKN | 029-03-P1 | BKN 029-03-P1 | 8.4 | 91.04 | 8.18 |  |  | 0.158 | 0.623 |  |  |  | 100.001 | 0.158 | 0.781 | 91.03909 | 764.7284 | 8.179918 | 68.71131 | 0.7809922 | 6.560334 | BKN 68 | 1 | 94.08094 | 5.060051 | 0.8590086
ornament | 4 | BKN | 029-03-P2 | BKN 029-03-P2 | 8.4 | 89.65 | 8.88 |  |  | 0.198 | 1.27 |  |  |  | 99.998 | 0.198 | 1.468 | 89.65179 | 753.0751 | 8.880178 | 74.59349 | 1.468029 | 12.33145 | BKN 695 | 1 | 99.772 | 0 | 0.228
ornament | 6 | BKN | TP001 | BKN TP001 | 6.01 | 82.08 | 17.92 | [7 empty] | 100 | 0 | 0 | 82.08 | 493.3008 | 17.92 | 107.6992 | 0 | 0 | BKN TK001 | 6 | 97.62512 | 1.769912 | 0.6049698
ornament | 6 | BKN | TP002 | BKN TP002 | 2.79 | 63.46 | 36.21 |  |  | 0.327 |  |  |  |  | 99.997 | 0.327 | 0.327 | 63.4619 | 177.0587 | 36.21109 | 101.0289 | 0.3270098 | 0.9123574 | BKN TP001 | 6 | 82.08 | 17.92 | 0
ornament | 6 | BKN | TK001 | BKN TK001 | 2.73 | 97.63 | 1.77 |  |  | 0.369 | 0.236 |  |  |  | 100.005 | 0.369 | 0.605 | 97.62512 | 266.5166 | 1.769912 | 4.831858 | 0.6049698 | 1.651567 | BKN TP002 | 6 | 63.4619 | 36.21109 | 0.3270098
[5 empty] | 109.4153 | [12 empty] | sum | 9115.973 |  | 1735.401 |  | 90.15613
[18 empty] | AVG | 83.31534 |  | 15.86068 |  | 0.823981
[18 empty] | STD | 10.76418 |  | 10.88322 |  | 0.6856368
KLP | [23 empty] | Code | Set | Au | Ag | Cu+Others
ornament | 2 | KLP | 183-01 | KLP 183-01 | 3.0565 | 82.51 | 16.83 |  |  |  | 0.658 |  |  |  | 99.998 | 1.221245e-15 | 0.658 | 82.51165 | 252.1969 | 16.83034 | 51.44192 | 0.6580132 | 2.011217 | KLP 089-01 | 5 | 68.94483 | 30.61214 | 0.443031
twin coin modern | 2 | KLP | 617 | KLP 617 | 0.1887 | 38.51 | 59.43 |  |  | 0.541 | 1.445 | 0.069 |  |  | 99.995 | 0.61 | 2.055 | 38.51193 | 7.2672 | 59.43297 | 11.215 | 2.055103 | 0.3877979 | KLP 089-02 | 5 | 67.85 | 32.15 | 0
| 2 | KLP | 628-P1 | KLP 628-P1 | 4.8632 | 50.7 | 48.73 |  |  |  | 0.566 |  |  |  | 99.996 | 9.65894e-15 | 0.566 | 50.70203 | 246.5741 | 48.73195 | 236.9932 | 0.5660226 | 2.752681 | KLP 089-03 | 5 | 74.8 | 25.2 | 0
| 2 | KLP | 628-P2 | KLP 628-P2 | 4.8632 | 49.18 | 49.6 |  |  | 0.513 | 0.703 |  |  |  | 99.996 | 0.513 | 1.216 | 49.18197 | 239.1817 | 49.60198 | 241.2244 | 1.216049 | 5.913888 | KLP 089-04 | 5 | 61.34939 | 37.80962 | 0.8409916
scrap/ingot | 2 | KLP | 638-01 | KLP 638-01 | 2.5132 | 91.73 | 8.09 |  |  | 0.177 |  |  |  |  | 99.997 | 0.177 | 0.177 | 91.73275 | 230.5428 | 8.090243 | 20.3324 | 0.1770053 | 0.4448497 | KLP 142-01 | 5 | 62.77874 | 36.93926 | 0.2819944
coin | 5 | KLP | 089-01 | KLP 089-01 | 0.47 | 68.94 | 30.61 | coin |  |  | 0.443 |  |  |  | 99.993 | -2.164935e-15 | 0.443 | 68.94483 | 32.40407 | 30.61214 | 14.38771 | 0.443031 | 0.2082246 | KLP 142-03 | 5 | 88.3653 | 9.950597 | 1.684101
coin | 5 | KLP | 089-02 | KLP 089-02 | 0.46 | 67.85 | 32.15 | coin | [6 empty] | 100 | 7.105427e-15 | 0 | 67.85 | 31.211 | 32.15 | 14.789 | 0 | 0 | KLP 160-04 | 5 | 75.66303 | 23.82095 | 0.5160206
coin | 5 | KLP | 089-03 | KLP 089-03 | 0.54 | 74.8 | 25.2 | coin | [6 empty] | 100 | 3.552714e-15 | 0 | 74.8 | 40.392 | 25.2 | 13.608 | 0 | 0 | KLP 160-05 | 5 | 86.12 | 13.22 | 0.66
coin | 5 | KLP | 089-04 | KLP 089-04 | 0.94 | 37.81 | 61.35 | coin |  | 0.398 | 0.443 |  |  |  | 62.191 | -37.412 | -36.969 | 98.64771 | 92.72885 | 60.79658 | 57.14878 | -59.44429 | -55.87764 | KLP 160-09 | 5 | 66.718 | 32.90901 | 0.3729888
facetted bead | 5 | KLP | 142-01 | KLP 142-01 | 0.37 | 62.78 | 36.94 |  |  |  | 0.282 |  |  |  | 100.002 | -3.497203e-15 | 0.282 | 62.77874 | 23.22814 | 36.93926 | 13.66753 | 0.2819944 | 0.1043379 | KLP 160-13 | 5 | 74.83701 | 23.45906 | 1.703932
poly bead | 5 | KLP | 142-03 | KLP 142-03 | 0.63 | 88.36 | 9.95 |  |  | 0.353 | 1.331 |  |  |  | 99.994 | 0.353 | 1.684 | 88.3653 | 55.67014 | 9.950597 | 6.268876 | 1.684101 | 1.060984 | KLP 160-14 | 5 | 77.5038 | 22.17823 | 0.3179746
ornament/scrap | 5 | KLP | 160-04 | KLP 160-04 | 0.08 | 75.66 | 23.82 |  |  | 0.276 | 0.24 |  |  |  | 99.996 | 0.276 | 0.516 | 75.66303 | 6.053042 | 23.82095 | 1.905676 | 0.5160206 | 0.04128165 | KLP 160-15(1) | 5 | 80.57242 | 19.31058 | 0.1170035
tubular wire/scrap | 5 | KLP | 160-05 | KLP 160-05 | 0.53 | 86.12 | 13.22 |  |  | 0.66 |  |  |  |  | 100 | 0.66 | 0.66 | 86.12 | 45.6436 | 13.22 | 7.0066 | 0.66 | 0.3498 | KLP 160-15(2) | 5 | 74.85 | 23.89 | 1.26
cut coin? | 5 | KLP | 160-09 | KLP 160-09 | 1.61 | 66.72 | 32.91 |  |  |  | 0.373 |  |  |  | 100.003 | 4.662937e-15 | 0.373 | 66.718 | 107.416 | 32.90901 | 52.98351 | 0.3729888 | 0.600512 | KLP 183-01 | 2 | 82.51165 | 16.83034 | 0.6580132
1 of 2 lumps of melted gold | 5 | KLP | 160-13 | KLP 160-13 | 0.75 | 74.84 | 23.46 |  |  | 0.676 | 1.028 |  |  |  | 100.004 | 0.676 | 1.704 | 74.83701 | 56.12775 | 23.45906 | 17.5943 | 1.703932 | 1.277949 | KLP 210-02 | 5 | 64.19551 | 35.50751 | 0.2969792
packet of scrap gold | 5 | KLP | 160-14 | KLP 160-14 | 0.35 | 77.51 | 22.18 |  |  | 0.318 |  |  |  |  | 100.008 | 0.318 | 0.318 | 77.5038 | 27.12633 | 22.17823 | 7.762379 | 0.3179746 | 0.1112911 | KLP 237-01 | 5 | 70.37 | 18.1 | 11.53
scrap | 5 | KLP | 160-15(1) | KLP 160-15(1) | 0.09 | 80.57 | 19.31 | [6 empty] | 0.117 | 99.997 | 0.117 | 0.117 | 80.57242 | 7.251518 | 19.31058 | 1.737952 | 0.1170035 | 0.01053032 | KLP 527-01 | 5 | 79.03 | 20.97 | 0
blank coin half | 5 | KLP | 160-15(2) | KLP 160-15(2) | 0.76 | 74.85 | 23.89 |  |  | 0.25 | 1.01 |  |  |  | 100 | 0.25 | 1.26 | 74.85 | 56.886 | 23.89 | 18.1564 | 1.26 | 0.9576 | KLP 617 | 2 | 38.51193 | 59.43297 | 2.055103
ingots | 5 | KLP | 210-02 | KLP 210-02 | 0.22 | 64.2 | 35.51 |  |  |  | 0.297 |  |  |  | 100.007 | 4.163336e-15 | 0.297 | 64.19551 | 14.12301 | 35.50751 | 7.811653 | 0.2969792 | 0.06533543 | KLP 628-P1 | 2 | 50.70203 | 48.73195 | 0.5660226
modern bead | 5 | KLP | 237-01 | KLP 237-01 | 0.7 | 70.37 | 18.1 |  |  | 0.2 | 11.33 |  |  |  | 100 | 0.2 | 11.53 | 70.37 | 49.259 | 18.1 | 12.67 | 11.53 | 8.071 | KLP 628-P2 | 2 | 49.18197 | 49.60198 | 1.216049
wire ring | 5 | KLP | 527-01 | KLP 527-01 | 9.7 | 79.03 | 20.97 | [7 empty] | 100 | 0 | 0 | 79.03 | 766.591 | 20.97 | 203.409 | 0 | 0 | KLP 638-01 | 2 | 91.73275 | 8.090243 | 0.1770053
| 5 | KLP | 666-01 | KLP 666-01 | 0.57 | 71.51 | 28.49 | [7 empty] | 100 | -3.552714e-15 | 0 | 71.51 | 40.7607 | 28.49 | 16.2393 | 0 | 0 | KLP 666-01 | 5 | 71.51 | 28.49 | 0
| 5 | KLP | 666-02 | KLP 666-02 | 1.24 | 57.96 | 40.96 |  |  | 0.221 | 0.863 |  |  |  | 100.004 | 0.221 | 1.084 | 57.95768 | 71.86753 | 40.95836 | 50.78837 | 1.083957 | 1.344106 | KLP 666-02 | 5 | 57.95768 | 40.95836 | 1.083957
| 5 | KLP | 666-03 | KLP 666-03 | 0.69 | 85.36 | 14.29 |  |  | 0.348 |  |  |  |  | 99.998 | 0.348 | 0.348 | 85.36171 | 58.89958 | 14.29029 | 9.860297 | 0.348007 | 0.2401248 | KLP 666-03 | 5 | 85.36171 | 14.29029 | 0.348007
| 5 | KLP | 666-04 | KLP 666-04 | 0.04 | 73.5 | 26.17 |  |  |  | 0.326 |  |  |  | 99.996 | -6.605827e-15 | 0.326 | 73.50294 | 2.940118 | 26.17105 | 1.046842 | 0.326013 | 0.01304052 | KLP 666-04 | 5 | 73.50294 | 26.17105 | 0.326013
| 5 | KLP | 666-07 | KLP 666-07 | 0.08 | 68.61 | 30.43 |  |  | 0.56 | 0.399 |  |  |  | 99.999 | 0.56 | 0.959 | 68.61069 | 5.488855 | 30.4303 | 2.434424 | 0.9590096 | 0.07672077 | KLP 666-07 | 5 | 68.61069 | 30.4303 | 0.9590096
moderncoin | 6 | KLP | xxx2565-1 | KLP xxx2565-1 | 7.33 | 89.21 | 8.64 |  |  | 0.384 | 1.761 |  |  |  | 99.995 | 0.384 | 2.145 | 89.21446 | 653.942 | 8.640432 | 63.33437 | 2.145107 | 15.72364 | KLP xxx2565-P1 | 6 | 89.21446 | 8.640432 | 2.145107
| 7 | KLP | xxx2566-2 | KLP xxx2566-2 | 7.33 | 89.21 | 8.83 |  |  | 0.407 | 1.548 |  |  |  | 99.995 | 0.407 | 1.955 | 89.21446 | 653.942 | 8.830442 | 64.72714 | 1.955098 | 14.33087 | KLP xxx2566-P2 | 6 | 89.21446 | 8.830442 | 1.955098
[5 empty] | 50.9648 | [12 empty] | sum | 3875.715 |  | 1220.545 |  | 0.2201395
[18 empty] | AVG | 76.0469 |  | 23.94878 |  | 0.004319441
[18 empty] | STD | 13.71958 |  | 14.43978 |  | 11.64742
[24 empty] | Code | Set | Au | Ag | Cu+Others
PKT | 2 | PKT | 011-01 | PKT 011-01 | 2.123 | 95.65 | 3.78 |  |  |  | 0.572 |  |  |  | 100.002 | 4.107825e-15 | 0.572 | 95.64809 | 203.0609 | 3.779924 | 8.02478 | 0.5719886 | 1.214332 | PKT 011-01 | 2 | 95.64809 | 3.779924 | 0.5719886
| 2 | PKT | 011-02 | PKT 011-02 | 0.7117 | 89.83 | 9.18 |  |  |  | 0.992 |  |  |  | 100.002 | -2.664535e-15 | 0.992 | 89.8282 | 63.93073 | 9.179816 | 6.533275 | 0.9919802 | 0.7059923 | PKT 011-02 | 2 | 89.8282 | 9.179816 | 0.9919802
| 2 | PKT | 011-11 | PKT 011-11 | 0.9349 | 55.66 | 43.79 |  |  |  | 0.549 |  |  |  | 99.999 | 0 | 0.549 | 55.66056 | 52.03705 | 43.79044 | 40.93968 | 0.5490055 | 0.5132652 | PKT 011-11 | 2 | 55.66056 | 43.79044 | 0.5490055
| 2 | PKT | 047-01 | PKT 047-01 | 0.2095 | 85.1 | 13.39 |  |  | 0.149 | 1.362 |  |  |  | 100.001 | 0.149 | 1.511 | 85.09915 | 17.82827 | 13.38987 | 2.805177 | 1.510985 | 0.3165513 | PKT 047-01 | 2 | 85.09915 | 13.38987 | 1.510985
| 2 | PKT | 047-07 | PKT 047-07 | 1.2171 | 95.11 | 3.85 |  |  | 0.378 | 0.668 |  |  |  | 100.006 | 0.378 | 1.046 | 95.10429 | 115.7514 | 3.849769 | 4.685554 | 1.045937 | 1.27301 | PKT 047-07 | 2 | 95.10429 | 3.849769 | 1.045937
| 5 | PKT | 050-01 | PKT 050-01 | 0.61 | 95.8 | 2.36 |  |  |  | 1.842 |  |  |  | 100.002 | -1.776357e-15 | 1.842 | 95.79808 | 58.43683 | 2.359953 | 1.439571 | 1.841963 | 1.123598 | PKT 050-01 | 5 | 95.79808 | 2.359953 | 1.841963
| 5 | PKT | 050-02 | PKT 050-02 | 0.55 | 82.91 | 16.15 |  |  | 0.94 |  |  |  |  | 100 | 0.94 | 0.94 | 82.91 | 45.6005 | 16.15 | 8.8825 | 0.94 | 0.517 | PKT 050-02 | 5 | 82.91 | 16.15 | 0.94
| 5 | PKT | 050-03 | PKT 050-03 | 0.09 | 86.06 | 12.96 |  |  | 0.223 | 0.758 |  |  |  | 100.001 | 0.223 | 0.981 | 86.05914 | 7.745323 | 12.95987 | 1.166388 | 0.9809902 | 0.08828912 | PKT 050-03 | 5 | 86.05914 | 12.95987 | 0.9809902
| 5 | PKT | 050-04 | PKT 050-04 | 0.05 | 53.06 | 45.9 |  |  | 0.6 | 0.439 |  |  |  | 99.999 | 0.6 | 1.039 | 53.06053 | 2.653027 | 45.90046 | 2.295023 | 1.03901 | 0.05195052 | PKT 050-04 | 5 | 53.06053 | 45.90046 | 1.03901
| 5 | PKT | 050-05 | PKT 050-05 | 0.4 | 80.76 | 18.22 |  |  | 0.46 | 0.559 |  |  |  | 99.999 | 0.46 | 1.019 | 80.76081 | 32.30432 | 18.22018 | 7.288073 | 1.01901 | 0.4076041 | PKT 050-05 | 5 | 80.76081 | 18.22018 | 1.01901
| 5 | PKT | 050-12 | PKT 050-12 | 0.08 | 78.21 | 20.91 |  |  | 0.412 | 0.46 |  |  |  | 99.992 | 0.412 | 0.872 | 78.21626 | 6.257301 | 20.91167 | 1.672934 | 0.8720698 | 0.06976558 | PKT 050-12 | 5 | 78.21626 | 20.91167 | 0.8720698
| 5 | PKT | 050-13 | PKT 050-13 | 0.07 | 86.9 | 10.43 |  |  |  | 2.666 |  |  |  | 99.996 | 3.996803e-15 | 2.666 | 86.90348 | 6.083243 | 10.43042 | 0.7301292 | 2.666107 | 0.1866275 | PKT 050-13 | 5 | 86.90348 | 10.43042 | 2.666107
| 5 | PKT | 050-14 | PKT 050-14 | 0.9 | 66.5 | 32.19 |  |  | 0.412 | 0.899 |  |  |  | 100.001 | 0.412 | 1.311 | 66.49934 | 59.8494 | 32.18968 | 28.97071 | 1.310987 | 1.179888 | PKT 050-14 | 5 | 66.49934 | 32.18968 | 1.310987
| 5 | PKT | 050-15 | PKT 050-15 | 0.34 | 81.81 | 17.79 |  |  | 0.4 |  |  |  |  | 100 | 0.4 | 0.4 | 81.81 | 27.8154 | 17.79 | 6.0486 | 0.4 | 0.136 | PKT 050-15 | 5 | 81.81 | 17.79 | 0.4
| 5 | PKT | 050-16 | PKT 050-16 | 0.27 | 92.44 | 7.39 |  |  | 0.178 |  |  |  |  | 100.008 | 0.178 | 0.178 | 92.43261 | 24.9568 | 7.389409 | 1.99514 | 0.1779858 | 0.04805616 | PKT 050-16 | 5 | 92.43261 | 7.389409 | 0.1779858
| 5 | PKT | 147-01 | PKT 147-01 | 3.35 | 79.19 | 19.95 |  |  | 0.43 | 0.428 |  |  |  | 99.998 | 0.43 | 0.858 | 79.19158 | 265.2918 | 19.9504 | 66.83384 | 0.8580172 | 2.874357 | PKT 147-01 | 5 | 79.19158 | 19.9504 | 0.8580172
| 5 | PKT | 147-02 | PKT 147-02 | 3.55 | 83.47 | 15.75 |  |  | 0.44 | 0.348 |  |  |  | 100.008 | 0.44 | 0.788 | 83.46332 | 296.2948 | 15.74874 | 55.90803 | 0.787937 | 2.797176 | PKT 147-02 | 5 | 83.46332 | 15.74874 | 0.787937
| 5 | PKT | 148-02 | PKT 148-02 | 0.11 | 95.65 | 3.44 |  | 0.22 | 0.41 | 0.288 |  |  |  | 100.008 | 0.63 | 0.918 | 95.64235 | 10.52066 | 3.439725 | 0.3783697 | 0.9179266 | 0.1009719 | PKT 148-02 | 5 | 95.64235 | 3.439725 | 0.9179266
| 5 | PKT | 148-03 | PKT 148-03 | 0.58 | 82.09 | 13.46 | 0.65 |  | 2.81 | 0.99 |  |  |  | 100 | 3.46 | 4.45 | 82.09 | 47.6122 | 13.46 | 7.8068 | 4.45 | 2.581 | PKT 148-03 | 5 | 82.09 | 13.46 | 4.45
| 5 | PKT | 378-02 | PKT 378-02 | 0.42 | 75.99 | 22.28 |  |  | 0.45 | 1.27 |  |  |  | 99.99 | 0.45 | 1.72 | 75.9976 | 31.91899 | 22.28223 | 9.358536 | 1.720172 | 0.7224722 | PKT 378-02 | 5 | 75.9976 | 22.28223 | 1.720172
[5 empty] | 16.5662 | [12 empty] | sum | 1375.949 |  | 263.7631 |  | 16.90791
[18 empty] | AVG | 83.05761 |  | 15.92176 |  | 1.020627
[18 empty] | STD | 12.11527 |  | 12.18745 |  | 0.9375286
[24 empty] | Code | Set | Au | Ag | Cu+Others
KSK | 1 | KSK | 006-01-A | KSK 006-01-A | 0.1 | 90.01 | 8.12 |  |  | 0.213 | 1.66 |  |  |  | 100.003 | 0.213 | 1.873 | 90.0073 | 9.00073 | 8.119756 | 0.8119756 | 1.872944 | 0.1872944 | KSK 006-01-A | 1 | 90.0073 | 8.119756 | 1.872944
v,s,p,t | 2 | KSK | 323-01 | KSK 323-01 | 2.7324 | 89.49 | 10.29 |  |  | 0.219 |  |  |  |  | 99.999 | 0.219 | 0.219 | 89.49089 | 244.5249 | 10.2901 | 28.11668 | 0.2190022 | 0.5984016 | KSK 038-02 | 4 | 83.37584 | 15.89111 | 0.7330513
| 2 | KSK | 512 | KSK 512 | 0.0257 | 83.36 | 13.08 |  |  | 0.465 | 3.1 |  |  |  | 100.005 | 0.465 | 3.565 | 83.35583 | 2.142245 | 13.07935 | 0.3361392 | 3.564822 | 0.09161592 | KSK 051-01 | 4 | 91.34726 | 6.209814 | 2.442927
| 2 | KSK | 515 | KSK 515 | 5.0572 | 90.49 | 8.96 |  |  | 0.557 |  |  |  |  | 100.007 | 0.557 | 0.557 | 90.48367 | 457.594 | 8.959373 | 45.30934 | 0.556961 | 2.816663 | KSK 051-02 | 4 | 90.48 | 7.24 | 2.28
| 2 | KSK | 607-P1 | KSK 607-P1 | 3.6701 | 88.34 | 10.57 |  |  | 0.278 | 0.209 |  | 0.59 |  | 99.987 | 0.868 | 1.077 | 88.35149 | 324.2588 | 10.57137 | 38.798 | 1.07714 | 3.953212 | KSK 051-06 | 4 | 90.20451 | 9.630482 | 0.1650083
| 2 | KSK | 607-P2 | KSK 607-P2 | 3.6701 | 92.11 | 7.14 |  |  |  | 0.753 |  |  |  | 100.003 | 9.992007e-16 | 0.753 | 92.10724 | 338.0428 | 7.139786 | 26.20373 | 0.7529774 | 2.763502 | KSK 051-07 | 4 | 88.29559 | 10.64947 | 1.054947
| 3 | KSK | 056-06 | KSK 056-06 | 0.63 | 90.57 | 7.93 |  |  | 0.48 | 1.02 |  |  |  | 100 | 0.48 | 1.5 | 90.57 | 57.0591 | 7.93 | 4.9959 | 1.5 | 0.945 | KSK 051-11 | 4 | 98.18902 | 1.629984 | 0.1809982
v,s,p,t | 3 | KSK | 056-07 | KSK 056-07 | ?0.23. 0.63 | 80.96 | 17.38 |  |  | 1.17 | 0.488 |  |  |  | 99.998 | 1.17 | 1.658 | 80.96162 | #VALUE! | 17.38035 | #VALUE! | 1.658033 | #VALUE! | KSK 056-06 | 3 | 90.57 | 7.93 | 1.5
v,s,p,t | 3 | KSK | 068-12 | KSK 068-12 | ?0.74 | 89.24 | 7.22 | 0.5 |  | 3.04 |  |  |  |  | 100 | 3.54 | 3.54 | 89.24 | #VALUE! | 7.22 | #VALUE! | 3.54 | #VALUE! | KSK 056-07 | 3 | 80.96162 | 17.38035 | 1.658033
| 3 | KSK | 084-08 | KSK 084-08 | 0.85 | 97.91 | 1.76 |  |  | 0.326 |  |  |  |  | 99.996 | 0.326 | 0.326 | 97.91392 | 83.22683 | 1.76007 | 1.49606 | 0.326013 | 0.2771111 | KSK 068-12 | 3 | 89.24 | 7.22 | 3.54
polybead | 3 | KSK | 600-02 | KSK 600-02 | 0.52 | 80.17 | 18.73 |  |  | 0.43 | 0.673 |  |  |  | 100.003 | 0.43 | 1.103 | 80.16759 | 41.68715 | 18.72944 | 9.739308 | 1.102967 | 0.5735428 | KSK 084-08 | 3 | 97.91392 | 1.76007 | 0.326013
| 3 | KSK | 607-01 | KSK 607-01 | 0.86 | 91.87 | 7.29 |  |  | 0.84 |  |  |  |  | 100 | 0.84 | 0.84 | 91.87 | 79.0082 | 7.29 | 6.2694 | 0.84 | 0.7224 | KSK 084-09 | 4 | 94.64 | 5.36 | 0
| 4 | KSK | 038-02 | KSK 038-02 | 1.11 | 83.37 | 15.89 |  |  | 0.238 | 0.495 |  |  |  | 99.993 | 0.238 | 0.733 | 83.37584 | 92.54718 | 15.89111 | 17.63913 | 0.7330513 | 0.813687 | KSK 090-01 | 4 | 90.1518 | 8.100162 | 1.748035
| 4 | KSK | 051-11 | KSK 051-11 | 1.37 | 98.19 | 1.63 |  |  | 0.181 |  |  |  |  | 100.001 | 0.181 | 0.181 | 98.18902 | 134.519 | 1.629984 | 2.233078 | 0.1809982 | 0.2479675 | KSK 090-02 | 4 | 92.38 | 5.84 | 1.78
| 4 | KSK | 084-09 | KSK 084-09 | 0.28 | 94.64 | 5.36 | [7 empty] | 100 | -8.881784e-16 | 0 | 94.64 | 26.4992 | 5.36 | 1.5008 | 0 | 0 | KSK 092-01 | 4 | 84.78 | 8.02 | 7.2
va | 4 | KSK | 092-06 | KSK 092-06 | 0.09 | 84.21 | 14.79 |  |  | 0.457 | 0.539 |  |  |  | 99.996 | 0.457 | 0.996 | 84.21337 | 7.579203 | 14.79059 | 1.331153 | 0.9960398 | 0.08964359 | KSK 092-02 | 4 | 90.48457 | 9.059456 | 0.4559726
| 4 | KSK | 208-08 | KSK 208-08 | 0.18 | 90.86 | 8.83 |  |  | 0.315 |  |  |  |  | 100.005 | 0.315 | 0.315 | 90.85546 | 16.35398 | 8.829559 | 1.589321 | 0.3149843 | 0.05669717 | KSK 092-03 | 4 | 89.78808 | 7.760698 | 2.451221
| 4 | KSK | 274-08-P1 | KSK 274-08-P1 | 0.14 | 91.53 | 6.84 |  |  | 0.333 | 1.299 |  |  |  | 100.002 | 0.333 | 1.632 | 91.52817 | 12.81394 | 6.839863 | 0.9575808 | 1.631967 | 0.2284754 | KSK 092-04 | 4 | 86.49173 | 13.27027 | 0.2380048
| 4 | KSK | 274-08-P2 | KSK 274-08-P2 | 0.14 | 91.62 | 6.72 |  |  | 0.288 | 1.373 |  |  |  | 100.001 | 0.288 | 1.661 | 91.61908 | 12.82667 | 6.719933 | 0.9407906 | 1.660983 | 0.2325377 | KSK 092-05 | 4 | 81.00757 | 18.62944 | 0.3629891
| 4 | KSK | 274-09 | KSK 274-09 | 0.26 | 89.28 | 8.62 |  |  | 0.48 | 1.62 |  |  |  | 100 | 0.48 | 2.1 | 89.28 | 23.2128 | 8.62 | 2.2412 | 2.1 | 0.546 | KSK 092-06 | 4 | 84.21337 | 14.79059 | 0.9960398
| 4 | KSK | 283-01 | KSK 283-01 | 0.03 | 90.8 | 7.01 |  |  | 0.62 | 1.568 |  |  |  | 99.998 | 0.62 | 2.188 | 90.80182 | 2.724054 | 7.01014 | 0.2103042 | 2.188044 | 0.06564131 | KSK 129-04 | 4 | 89.45 | 8.17 | 2.38
| 4 | KSK | 441-03 | KSK 441-03 | 0.61 | 89.05 | 10.49 |  |  | 0.236 | 0.221 |  |  |  | 99.997 | 0.236 | 0.457 | 89.05267 | 54.32213 | 10.49031 | 6.399092 | 0.4570137 | 0.2787784 | KSK 208-08 | 4 | 90.85546 | 8.829559 | 0.3149843
| 4 | KSK | 051-01 | KSK 051-01 | 0.79 | 91.35 | 6.21 |  | 0.36 | 0.85 | 1.233 |  |  |  | 100.003 | 1.21 | 2.443 | 91.34726 | 72.16434 | 6.209814 | 4.905753 | 2.442927 | 1.929912 | KSK 226 | 4 | 83.13333 | 16.67067 | 0.1960078
v,p | 4 | KSK | 051-02 | KSK 051-02 | 0.06 | 90.48 | 7.24 |  |  | 0.35 | 1.93 |  |  |  | 100 | 0.35 | 2.28 | 90.48 | 5.4288 | 7.24 | 0.4344 | 2.28 | 0.1368 | KSK 237-01 | 4 | 88.04704 | 10.89087 | 1.062085
| 4 | KSK | 051-06 | KSK 051-06 | 0.08 | 90.2 | 9.63 |  |  | 0.165 |  |  |  |  | 99.995 | 0.165 | 0.165 | 90.20451 | 7.216361 | 9.630482 | 0.7704385 | 0.1650083 | 0.01320066 | KSK 243-03 | 4 | 93.93 | 6.07 | -7.105427e-15
| 4 | KSK | 051-07 | KSK 051-07 | 1.18 | 88.3 | 10.65 |  |  |  | 1.055 |  |  |  | 100.005 | 1.221245e-14 | 1.055 | 88.29559 | 104.1888 | 10.64947 | 12.56637 | 1.054947 | 1.244838 | KSK 243-04 | 4 | 96.19 | 3.81 | 0
| 4 | KSK | 090-01 | KSK 090-01 | 0.56 | 90.15 | 8.1 |  | 0.42 | 1.05 | 0.278 |  |  |  | 99.998 | 1.47 | 1.748 | 90.1518 | 50.48501 | 8.100162 | 4.536091 | 1.748035 | 0.9788996 | KSK 274-08-P1 | 4 | 91.52817 | 6.839863 | 1.631967
| 4 | KSK | 090-02 | KSK 090-02 | 0.11 | 92.38 | 5.84 |  |  | 0.35 | 1.43 |  |  |  | 100 | 0.35 | 1.78 | 92.38 | 10.1618 | 5.84 | 0.6424 | 1.78 | 0.1958 | KSK 274-08-P2 | 4 | 91.61908 | 6.719933 | 1.660983
| 4 | KSK | 092-01 | KSK 092-01 | 3.72 | 84.78 | 8.02 |  |  | 4.85 | 2.35 |  |  |  | 100 | 4.85 | 7.2 | 84.78 | 315.3816 | 8.02 | 29.8344 | 7.2 | 26.784 | KSK 274-09 | 4 | 89.28 | 8.62 | 2.1
| 4 | KSK | 092-02 | KSK 092-02 | 0.79 | 90.49 | 9.06 |  |  | 0.456 |  |  |  |  | 100.006 | 0.456 | 0.456 | 90.48457 | 71.48281 | 9.059456 | 7.156971 | 0.4559726 | 0.3602184 | KSK 279-02 | 4 | 91.83092 | 7.140071 | 1.02901
| 4 | KSK | 092-03 | KSK 092-03 | 0.1 | 89.78 | 7.76 |  |  | 0.156 | 2.295 |  |  |  | 99.991 | 0.156 | 2.451 | 89.78808 | 8.978808 | 7.760698 | 0.7760698 | 2.451221 | 0.2451221 | KSK 283-01 | 4 | 90.80182 | 7.01014 | 2.188044
| 4 | KSK | 092-04 | KSK 092-04 | 0.99 | 86.49 | 13.27 |  |  | 0.238 |  |  |  |  | 99.998 | 0.238 | 0.238 | 86.49173 | 85.62681 | 13.27027 | 13.13756 | 0.2380048 | 0.2356247 | KSK 323-01 | 2 | 89.49089 | 10.2901 | 0.2190022
| 4 | KSK | 092-05 | KSK 092-05 | 0.19 | 81.01 | 18.63 |  |  |  | 0.363 |  |  |  | 100.003 | -3.996803e-15 | 0.363 | 81.00757 | 15.39144 | 18.62944 | 3.539594 | 0.3629891 | 0.06896793 | KSK 349-01 | 4 | 93.82906 | 5.269947 | 0.900991
| 4 | KSK | 129-04 | KSK 129-04 | 0.07 | 89.45 | 8.17 |  |  | 0.426 | 1.954 |  |  |  | 100 | 0.426 | 2.38 | 89.45 | 6.2615 | 8.17 | 0.5719 | 2.38 | 0.1666 | KSK 349-02 | 4 | 90.44904 | 7.280728 | 2.270227
v | 4 | KSK | 226 | KSK 226 | 12.49 | 83.13 | 16.67 |  |  | 0.196 |  |  |  |  | 99.996 | 0.196 | 0.196 | 83.13333 | 1038.335 | 16.67067 | 208.2166 | 0.1960078 | 2.448138 | KSK 349-03 | 4 | 89.61538 | 7.380443 | 3.00418
| 4 | KSK | 237-01 | KSK 237-01 | 0.79 | 88.04 | 10.89 |  |  | 0.165 | 0.897 |  |  |  | 99.992 | 0.165 | 1.062 | 88.04704 | 69.55716 | 10.89087 | 8.603788 | 1.062085 | 0.8390471 | KSK 358-02 | 4 | 88.94644 | 9.279629 | 1.773929
| 4 | KSK | 243-03 | KSK 243-03 | 0.47 | 93.93 | 6.07 | [7 empty] | 100 | -7.105427e-15 | -7.105427e-15 | 93.93 | 44.1471 | 6.07 | 2.8529 | -7.105427e-15 | -3.339551e-15 | KSK 366-01 | 4 | 91.93724 | 7.909763 | 0.1529954
| 4 | KSK | 243-04 | KSK 243-04 | 0.66 | 96.19 | 3.81 | [7 empty] | 100 | 2.220446e-15 | 0 | 96.19 | 63.4854 | 3.81 | 2.5146 | 0 | 0 | KSK 366-02 | 4 | 86.19397 | 13.36906 | 0.4369694
| 4 | KSK | 279-02 | KSK 279-02 | 0.85 | 91.83 | 7.14 |  |  | 0.244 | 0.785 |  |  |  | 99.999 | 0.244 | 1.029 | 91.83092 | 78.05628 | 7.140071 | 6.069061 | 1.02901 | 0.8746587 | KSK 381-02-P1 | 4 | 87.68088 | 10.2701 | 2.04902
| 4 | KSK | 349-01 | KSK 349-01 | 0.77 | 93.83 | 5.27 |  |  | 0.49 | 0.411 |  |  |  | 100.001 | 0.49 | 0.901 | 93.82906 | 72.24838 | 5.269947 | 4.057859 | 0.900991 | 0.6937631 | KSK 381-02-P2 | 4 | 86.42173 | 11.01022 | 2.568051
| 4 | KSK | 349-02 | KSK 349-02 | 0.12 | 90.44 | 7.28 |  |  | 0.43 | 1.84 |  |  |  | 99.99 | 0.43 | 2.27 | 90.44904 | 10.85389 | 7.280728 | 0.8736874 | 2.270227 | 0.2724272 | KSK 381-03-P1 | 4 | 62.77874 | 19.32961 | 17.89164
| 4 | KSK | 349-03 | KSK 349-03 | 0.5 | 89.61 | 7.38 |  |  | 0.274 | 2.73 |  |  |  | 99.994 | 0.274 | 3.004 | 89.61538 | 44.80769 | 7.380443 | 3.690221 | 3.00418 | 1.50209 | KSK 381-03-P2 | 4 | 71.04503 | 24.08831 | 4.866659
| 4 | KSK | 358-02 | KSK 358-02 | 0.45 | 88.95 | 9.28 |  |  | 0.202 | 1.572 |  |  |  | 100.004 | 0.202 | 1.774 | 88.94644 | 40.0259 | 9.279629 | 4.175833 | 1.773929 | 0.7982681 | KSK 417NY-01 | 4 | 83.51833 | 16.21968 | 0.2619948
| 4 | KSK | 366-01 | KSK 366-01 | 0.39 | 91.94 | 7.91 |  |  | 0.153 |  |  |  |  | 100.003 | 0.153 | 0.153 | 91.93724 | 35.85552 | 7.909763 | 3.084807 | 0.1529954 | 0.05966821 | KSK 441-03 | 4 | 89.05267 | 10.49031 | 0.4570137
| 4 | KSK | 366-02 | KSK 366-02 | 3.28 | 86.2 | 13.37 |  |  | 0.147 | 0.29 |  |  |  | 100.007 | 0.147 | 0.437 | 86.19397 | 282.7162 | 13.36906 | 43.85053 | 0.4369694 | 1.43326 | KSK 466-01 | 4 | 91.60634 | 7.409704 | 0.9839606
| 4 | KSK | 381-02-P1 | KSK 381-02-P1 | 9.11 | 87.68 | 10.27 |  |  | 0.239 |  |  | 1.81 |  | 99.999 | 2.049 | 2.049 | 87.68088 | 798.7728 | 10.2701 | 93.56064 | 2.04902 | 18.66658 | KSK 512 | 2 | 83.35583 | 13.07935 | 3.564822
| 4 | KSK | 381-02-P2 | KSK 381-02-P2 | 9.11 | 86.42 | 11.01 |  |  | 0.441 | 0.247 |  | 1.88 |  | 99.998 | 2.321 | 2.568 | 86.42173 | 787.3019 | 11.01022 | 100.3031 | 2.568051 | 23.39495 | KSK 515 | 2 | 90.48367 | 8.959373 | 0.556961
| 4 | KSK | 381-03-P1 | KSK 381-03-P1 | 3.56 | 62.78 | 19.33 |  | 5.59 | 11.77 | 0.532 |  |  |  | 100.002 | 17.36 | 17.892 | 62.77874 | 223.4923 | 19.32961 | 68.81342 | 17.89164 | 63.69425 | KSK 600-02 | 3 | 80.16759 | 18.72944 | 1.102967
| 4 | KSK | 381-03-P2 | KSK 381-03-P2 | 3.56 | 71.05 | 24.09 |  | 1.32 | 3.02 | 0.527 |  |  |  | 100.007 | 4.34 | 4.867 | 71.04503 | 252.9203 | 24.08831 | 85.7544 | 4.866659 | 17.32531 | KSK 607-01 | 3 | 91.87 | 7.29 | 0.84
| 4 | KSK | 417NY-01 | KSK 417NY-01 | 0.63 | 83.52 | 16.22 |  |  |  | 0.262 |  |  |  | 100.002 | 4.440892e-16 | 0.262 | 83.51833 | 52.61655 | 16.21968 | 10.2184 | 0.2619948 | 0.1650567 | KSK 607-P1 | 2 | 88.35149 | 10.57137 | 1.07714
| 4 | KSK | 466-01 | KSK 466-01 | 1.5 | 91.61 | 7.41 |  |  | 0.552 | 0.432 |  |  |  | 100.004 | 0.552 | 0.984 | 91.60634 | 137.4095 | 7.409704 | 11.11456 | 0.9839606 | 1.475941 | KSK 607-P2 | 2 | 92.10724 | 7.139786 | 0.7529774
[5 empty] | 79.2055 | [12 empty] | sum | #VALUE! |  | #VALUE! |  | #VALUE!
[18 empty] | AVG | #VALUE! |  | #VALUE! |  | #VALUE!
[18 empty] | STD | 5.971381 |  | 4.593984 |  | 2.670946

## Sheet1
Au | Ag | Cu+others
MYM |  |  | BKN |  |  | KLP |  |  | PKT |  |  | KSK
94.05 | 3.52 | 2.43 | 90.7135 | 7.104973 | 2.181527 | 68.94483 | 30.61214 | 0.443031 | 95.64809 | 3.779924 | 0.5719886 | 90.0073 | 8.119756 | 1.872944
78.5087 | 17.83648 | 3.654819 | 84.62592 | 13.69096 | 1.683118 | 67.85 | 32.15 | 0 | 89.8282 | 9.179816 | 0.9919802 | 83.37584 | 15.89111 | 0.7330513
93.45626 | 4.889804 | 1.653934 | 75.35774 | 24.17927 | 0.4629861 | 74.8 | 25.2 | 0 | 55.66056 | 43.79044 | 0.5490055 | 91.34726 | 6.209814 | 2.442927
78.91158 | 19.8504 | 1.238025 | 87.90824 | 11.08978 | 1.00198 | 61.34939 | 37.80962 | 0.8409916 | 85.09915 | 13.38987 | 1.510985 | 90.48 | 7.24 | 2.28
92.53093 | 5.460055 | 2.00902 | 91.03909 | 8.179918 | 0.7809922 | 62.77874 | 36.93926 | 0.2819944 | 95.10429 | 3.849769 | 1.045937 | 90.20451 | 9.630482 | 0.1650083
75.17 | 24.83 | 0 | 89.65179 | 8.880178 | 1.468029 | 88.3653 | 9.950597 | 1.684101 | 95.79808 | 2.359953 | 1.841963 | 88.29559 | 10.64947 | 1.054947
82.27918 | 16.44984 | 1.270987 | 91.33913 | 6.730673 | 1.930193 | 75.66303 | 23.82095 | 0.5160206 | 82.91 | 16.15 | 0.94 | 98.18902 | 1.629984 | 0.1809982
88.00384 | 7.71946 | 4.276701 | 69.60582 | 29.02826 | 1.365918 | 86.12 | 13.22 | 0.66 | 86.05914 | 12.95987 | 0.9809902 | 90.57 | 7.93 | 1.5
88.98 | 10.28 | 0.74 | 94.08094 | 5.060051 | 0.8590086 | 66.718 | 32.90901 | 0.3729888 | 53.06053 | 45.90046 | 1.03901 | 80.96162 | 17.38035 | 1.658033
62.97937 | 13.67986 | 23.34077 | 99.772 | 0 | 0.228 | 74.83701 | 23.45906 | 1.703932 | 80.76081 | 18.22018 | 1.01901 | 89.24 | 7.22 | 3.54
64.82 | 14.69 | 20.49 | 97.62512 | 1.769912 | 0.6049698 | 77.5038 | 22.17823 | 0.3179746 | 78.21626 | 20.91167 | 0.8720698 | 97.91392 | 1.76007 | 0.326013
92.65 | 7.35 | 0 | 82.08 | 17.92 | 0 | 80.57242 | 19.31058 | 0.1170035 | 86.90348 | 10.43042 | 2.666107 | 94.64 | 5.36 | 0
93.14 | 6.66 | 0.2 | 63.4619 | 36.21109 | 0.3270098 | 74.85 | 23.89 | 1.26 | 66.49934 | 32.18968 | 1.310987 | 90.1518 | 8.100162 | 1.748035
93.01 | 6.79 | 0.2 |  |  |  | 82.51165 | 16.83034 | 0.6580132 | 81.81 | 17.79 | 0.4 | 92.38 | 5.84 | 1.78
92.97 | 6.76 | 0.27 |  |  |  | 64.19551 | 35.50751 | 0.2969792 | 92.43261 | 7.389409 | 0.1779858 | 84.78 | 8.02 | 7.2
94.18 | 5.82 | -7.105427e-15 |  |  |  | 70.37 | 18.1 | 11.53 | 79.19158 | 19.9504 | 0.8580172 | 90.48457 | 9.059456 | 0.4559726
93.06 | 6.54 | 0.4 |  |  |  | 79.03 | 20.97 | 0 | 83.46332 | 15.74874 | 0.787937 | 89.78808 | 7.760698 | 2.451221
92.48503 | 6.437126 | 1.077844 |  |  |  | 38.51193 | 59.43297 | 2.055103 | 95.64235 | 3.439725 | 0.9179266 | 86.49173 | 13.27027 | 0.2380048
56.72894 | 41.74243 | 1.528624 |  |  |  | 50.70203 | 48.73195 | 0.5660226 | 82.09 | 13.46 | 4.45 | 81.00757 | 18.62944 | 0.3629891
84.34084 | 14.19014 | 1.469015 |  |  |  | 49.18197 | 49.60198 | 1.216049 | 75.9976 | 22.28223 | 1.720172 | 84.21337 | 14.79059 | 0.9960398
88.63266 | 10.75032 | 0.6170185 |  |  |  | 91.73275 | 8.090243 | 0.1770053 |  |  |  | 89.45 | 8.17 | 2.38
91.50451 | 8.119513 | 0.3759774 |  |  |  | 71.51 | 28.49 | 0 |  |  |  | 90.85546 | 8.829559 | 0.3149843
[6 empty] | 57.95768 | 40.95836 | 1.083957 |  |  |  | 83.13333 | 16.67067 | 0.1960078
[6 empty] | 85.36171 | 14.29029 | 0.348007 |  |  |  | 88.04704 | 10.89087 | 1.062085
[6 empty] | 73.50294 | 26.17105 | 0.326013 |  |  |  | 93.93 | 6.07 | -7.105427e-15
[6 empty] | 68.61069 | 30.4303 | 0.9590096 |  |  |  | 96.19 | 3.81 | 0
[6 empty] | 89.21446 | 8.640432 | 2.145107 |  |  |  | 91.52817 | 6.839863 | 1.631967
[6 empty] | 89.21446 | 8.830442 | 1.955098 |  |  |  | 91.61908 | 6.719933 | 1.660983
[12 empty] | 89.28 | 8.62 | 2.1
[12 empty] | 91.83092 | 7.140071 | 1.02901
[12 empty] | 90.80182 | 7.01014 | 2.188044
[12 empty] | 89.49089 | 10.2901 | 0.2190022
[12 empty] | 93.82906 | 5.269947 | 0.900991
[12 empty] | 90.44904 | 7.280728 | 2.270227
[12 empty] | 89.61538 | 7.380443 | 3.00418
[12 empty] | 88.94644 | 9.279629 | 1.773929
[12 empty] | 91.93724 | 7.909763 | 0.1529954
[12 empty] | 86.19397 | 13.36906 | 0.4369694
[12 empty] | 87.68088 | 10.2701 | 2.04902
[12 empty] | 86.42173 | 11.01022 | 2.568051
[12 empty] | 62.77874 | 19.32961 | 17.89164
[12 empty] | 71.04503 | 24.08831 | 4.866659
[12 empty] | 83.51833 | 16.21968 | 0.2619948
[12 empty] | 89.05267 | 10.49031 | 0.4570137
[12 empty] | 91.60634 | 7.409704 | 0.9839606
[12 empty] | 83.35583 | 13.07935 | 3.564822
[12 empty] | 90.48367 | 8.959373 | 0.556961
[12 empty] | 80.16759 | 18.72944 | 1.102967
[12 empty] | 91.87 | 7.29 | 0.84
[12 empty] | 88.35149 | 10.57137 | 1.07714
[12 empty] | 92.10724 | 7.139786 | 0.7529774
This chart isn't available in your version of Excel. Editing this shape or saving this workbook into a different file format will permanently break the chart.